## Punção
tratamento | repetição | tensão máxima (N) | extensão máxima (mm) | tratamento | Máximo (N) | Máximo (mm) | tratamento | Média | tensão média (N) | extensão média (mm)
RESINADO 10JN | 1 | 1486.11 | 7.58322 | RESINADO 10JN | 1933.88 | 16.08344 | RESINADO 10JN | 1 | 1541.58 | 11.79167
RESINADO 10JN | 2 | 1816.15 | 9.4584 | RESINADO 20JN | 2030.51 | 16.83326 | RESINADO 20JN | 1 | 1750.55 | 12.51039
RESINADO 10JN | 3 | 1933.88 | 16.08344 | RESINADO 30JN | 2295.11 | 15.45828 | RESINADO 30JN | 1 | 2014.91 | 13.05208
RESINADO 10JN | 4 | 930.19 | 14.04162 | RESINADO 40JN | 1728.11 | 11.95844 | RESINADO 40JN | 1 | 1394.07 | 11.43752
RESINADO 20JN | 1 | 1622.68 | 15.41666 | RESINADO 50JN | 2467.84 | 14.8333 | RESINADO 50JN | 1 | 1968.04 | 13.34384
RESINADO 20JN | 2 | 1969.22 | 7.91667 | RESINADO 60JN | 1877.84 | 12.83328 | RESINADO 60JN | 1 | 1481.5 | 11.61456
RESINADO 20JN | 3 | 1379.79 | 9.87495 | RESINADO 70JN | 1779.49 | 13.20834 | RESINADO 70JN | 1 | 1469.8 | 11.92709
RESINADO 20JN | 4 | 2030.51 | 16.83326 | RESINADO 80JN | 1984.22 | 14.20814 | RESINADO 80JN | 1 | 1580.55 | 11.92702
RESINADO 30JN | 1 | 2295.11 | 12.20818 | RESINADO 90JN | 1530 | 12.66665 | RESINADO 90JN | 1 | 1440.23 | 10.57289
RESINADO 30JN | 2 | 2186.31 | 13.7917 | RESINADO 100JN | 2732.57 | 16.7917 | RESINADO 100JN | 1 | 1983.1 | 15.02083
RESINADO 30JN | 3 | 1645.13 | 10.75015 | RESINADO 110JN | 1685.9 | 18.74987 | RESINADO 110JN | 1 | 1517.46 | 14.33328
RESINADO 30JN | 4 | 1933.1 | 15.45828 | RESINADO 120JN | 2000.39 | 14.75007 | RESINADO 120JN | 1 | 1670.42 | 12.52091
RESINADO 40JN | 1 | 1529.61 | 11.95844 | RESINADO Controle | 1703.76 | 17.45847 | RESINADO CONTROLE | 1 | 1416.69 | 13.43756
RESINADO 40JN | 2 | 1146.22 | 11.33328
RESINADO 40JN | 3 | 1728.11 | 11.29179
RESINADO 40JN | 4 | 1172.33 | 11.16659
RESINADO 50JN | 1 | 2467.84 | 14.0418
RESINADO 50JN | 2 | 1490.72 | 10.12505
RESINADO 50JN | 3 | 1636.57 | 14.8333
RESINADO 50JN | 4 | 2277 | 14.37519
RESINADO 60JN | 1 | 1316.85 | 9.37499
RESINADO 60JN | 2 | 1877.84 | 12.83328
RESINADO 60JN | 3 | 1375.4 | 12.66665
RESINADO 60JN | 4 | 1355.9 | 11.58332
RESINADO 70JN | 1 | 1779.49 | 10.45832
RESINADO 70JN | 2 | 973.47 | 13.20834
RESINADO 70JN | 3 | 1617.33 | 11.87509
RESINADO 70JN | 4 | 1508.9 | 12.16663
RESINADO 80JN | 1 | 1139.16 | 14.20814
RESINADO 80JN | 2 | 1344.11 | 10.3333
RESINADO 80JN | 3 | 1854.7 | 10.33324
RESINADO 80JN | 4 | 1984.22 | 12.8334
RESINADO 90JN | 1 | 1530 | 9.91681
RESINADO 90JN | 2 | 1255.39 | 12.66665
RESINADO 90JN | 3 | 1492.5 | 11.45824
RESINADO 90JN | 4 | 1483 | 8.24987
RESINADO 100JN | 1 | 1683.53 | 16.29174
RESINADO 100JN | 2 | 2732.57 | 16.7917
RESINADO 100JN | 3 | 2281.99 | 15.70837
RESINADO 100JN | 4 | 1234.31 | 11.29149
RESINADO 110JN | 1 | 1512.89 | 12.16669
RESINADO 110JN | 2 | 1685.9 | 10.79159
RESINADO 110JN | 3 | 1459.41 | 15.62497
RESINADO 110JN | 4 | 1411.65 | 18.74987
RESINADO 120JN | 1 | 1727.6 | 14.75007
RESINADO 120JN | 2 | 2000.39 | 12.04167
RESINADO 120JN | 3 | 1257.33 | 11.37513
RESINADO 120JN | 4 | 1696.34 | 11.91677
RESINADO CONTROLE | 1 | 1703.76 | 13.16667
RESINADO CONTROLE | 2 | 1456.81 | 13.50011
RESINADO CONTROLE | 3 | 1347.42 | 9.62497
RESINADO CONTROLE | 4 | 1158.77 | 17.45847