## lvtemporary_355388
Posição (mm) - Plot 0 | Força (N) - Plot 0 | Posição (mm) - Plot 1 | Força (N) - Plot 1
0 | 3.89
0 | 4.631
0.006 | 7.594
0.023 | 0.185
0.04 | -3.334
0.058 | 7.224
0.068 | 11.113
0.086 | 5.371
0.097 | -2.037
0.107 | -2.037
0.118 | -4.075
0.135 | 2.593
0.146 | 10.187
0.157 | 13.521
0.173 | 7.594
0.185 | 16.485
0.203 | 15.374
0.213 | 10.373
0.223 | 9.261
0.234 | 10.187
0.244 | 18.152
0.262 | 21.486
0.278 | 15.929
0.287 | 15.929
0.298 | 11.484
0.307 | 11.484
0.319 | 12.04
0.329 | 12.41
0.34 | 18.522
0.351 | 27.784
0.37 | 26.857
0.381 | 32.97
0.399 | 34.452
0.412 | 29.265
0.422 | 25.005
0.432 | 19.263
0.444 | 19.263
0.453 | 18.337
0.465 | 22.042
0.475 | 26.117
0.486 | 29.821
0.499 | 32.229
0.51 | 32.414
0.521 | 33.711
0.535 | 31.858
0.548 | 32.785
0.56 | 31.858
0.573 | 27.969
0.583 | 30.191
0.594 | 33.34
0.604 | 36.859
0.622 | 37.786
0.632 | 36.674
0.642 | 33.525
0.652 | 34.637
0.664 | 38.526
0.677 | 43.157
0.69 | 41.305
0.702 | 43.528
0.714 | 43.157
0.725 | 40.934
0.735 | 41.675
0.746 | 45.009
0.758 | 43.157
0.771 | 47.602
0.783 | 47.602
0.793 | 46.676
0.804 | 48.899
0.816 | 49.084
0.827 | 44.639
0.839 | 44.454
0.851 | 44.454
0.864 | 41.86
0.874 | 45.195
0.884 | 53.53
0.896 | 53.159
0.907 | 52.418
0.918 | 50.566
0.929 | 51.307
0.941 | 52.233
0.954 | 55.197
0.973 | 53.159
0.985 | 54.27
0.996 | 51.677
1.008 | 53.715
1.02 | 50.566
1.032 | 53.53
1.045 | 55.752
1.058 | 51.492
1.071 | 48.714
1.081 | 50.01
1.095 | 58.16
1.107 | 60.939
1.125 | 60.753
1.136 | 55.197
1.146 | 57.419
1.157 | 54.641
1.167 | 54.456
1.177 | 59.642
1.188 | 62.05
1.2 | 62.976
1.212 | 66.866
1.23 | 64.828
1.24 | 58.716
1.25 | 53.344
1.262 | 55.567
1.276 | 66.866
1.289 | 60.939
1.302 | 58.345
1.315 | 72.422
1.328 | 75.571
1.341 | 74.089
1.351 | 73.163
1.361 | 68.162
1.373 | 67.421
1.385 | 74.46
1.395 | 77.423
1.407 | 77.053
1.419 | 77.053
1.428 | 75.015
1.44 | 75.756
1.45 | 75.756
1.46 | 74.089
1.471 | 71.867
1.483 | 75.201
1.494 | 72.237
1.505 | 70.941
1.516 | 72.978
1.526 | 82.61
1.538 | 88.537
1.55 | 91.871
1.562 | 88.907
1.572 | 90.759
1.583 | 92.612
1.595 | 92.426
1.605 | 91.315
1.617 | 85.388
1.628 | 86.87
1.639 | 91.13
1.649 | 92.241
1.663 | 97.242
1.685 | 91.871
1.696 | 90.389
1.706 | 92.426
1.718 | 93.723
1.728 | 95.205
1.74 | 90.204
1.75 | 88.166
1.762 | 90.204
1.772 | 95.02
1.784 | 99.095
1.796 | 101.502
1.808 | 105.392
1.827 | 108.541
1.837 | 105.392
1.847 | 104.466
1.858 | 105.577
1.869 | 106.689
1.879 | 108.541
1.893 | 110.023
1.907 | 107.43
1.918 | 103.355
1.928 | 105.022
1.938 | 111.69
1.949 | 113.542
1.96 | 113.912
1.972 | 112.986
1.984 | 108.726
1.996 | 105.022
2.007 | 105.207
2.019 | 113.172
2.03 | 128.175
2.041 | 125.767
2.053 | 125.211
2.063 | 128.916
2.074 | 126.878
2.087 | 119.469
2.097 | 113.357
2.109 | 110.208
2.12 | 110.208
2.133 | 117.987
2.145 | 121.692
2.157 | 126.508
2.167 | 126.878
2.179 | 127.619
2.191 | 132.25
2.204 | 128.545
2.217 | 131.694
2.229 | 135.769
2.24 | 136.695
2.252 | 137.621
2.265 | 134.657
2.278 | 134.102
2.291 | 128.916
2.303 | 126.322
2.316 | 134.102
2.329 | 144.289
2.341 | 146.327
2.352 | 141.696
2.362 | 138.177
2.373 | 139.288
2.384 | 146.697
2.395 | 149.846
2.406 | 150.772
2.423 | 151.328
2.434 | 147.994
2.445 | 152.995
2.455 | 152.995
2.466 | 158.366
2.481 | 158.366
2.493 | 155.402
2.503 | 157.81
2.514 | 156.699
2.525 | 150.216
2.537 | 152.624
2.547 | 159.663
2.557 | 163.182
2.57 | 163.552
2.583 | 160.959
2.596 | 166.701
2.61 | 165.96
2.623 | 166.331
2.634 | 165.96
2.644 | 167.442
2.655 | 168.553
2.667 | 169.109
2.678 | 170.961
2.691 | 173.74
2.701 | 177.444
2.711 | 176.333
2.722 | 175.221
2.732 | 174.11
2.744 | 169.85
2.756 | 172.813
2.767 | 177.074
2.779 | 180.222
2.791 | 180.222
2.802 | 177.074
2.817 | 175.407
2.829 | 178.555
2.844 | 181.334
2.856 | 181.519
2.868 | 188.557
2.881 | 187.631
2.893 | 187.446
2.904 | 185.223
2.914 | 183.186
2.926 | 180.963
2.938 | 177.444
2.95 | 174.666
2.962 | 171.887
2.976 | 187.261
2.99 | 187.446
3.002 | 188.557
3.016 | 189.113
3.028 | 191.336
3.041 | 192.632
3.051 | 189.298
3.062 | 190.595
3.074 | 186.335
3.086 | 181.889
3.099 | 185.964
3.113 | 191.336
3.125 | 191.336
3.136 | 196.892
3.147 | 202.264
3.16 | 201.708
3.17 | 201.338
3.183 | 195.411
3.194 | 188.372
3.205 | 189.113
3.217 | 194.855
3.231 | 206.709
3.245 | 208.747
3.257 | 207.08
3.269 | 205.783
3.28 | 203.561
3.291 | 213.377
3.304 | 210.784
3.314 | 203.746
3.324 | 203.005
3.334 | 205.042
3.345 | 210.784
3.356 | 215.044
3.369 | 220.045
3.382 | 220.601
3.394 | 219.675
3.408 | 219.305
3.421 | 218.934
3.434 | 218.749
3.447 | 220.601
3.46 | 220.601
3.473 | 225.232
3.486 | 219.305
3.498 | 213.748
3.51 | 220.231
3.521 | 226.528
3.532 | 228.38
3.543 | 236.901
3.557 | 226.713
3.568 | 228.936
3.579 | 228.01
3.589 | 229.677
3.602 | 228.566
3.615 | 233.011
3.627 | 235.789
3.639 | 237.642
3.65 | 243.384
3.663 | 246.532
3.674 | 242.457
3.684 | 240.976
3.695 | 245.606
3.705 | 249.125
3.716 | 245.421
3.727 | 243.754
3.737 | 241.346
3.748 | 238.938
3.759 | 239.494
3.771 | 243.198
3.781 | 248.199
3.792 | 248.199
3.803 | 249.681
3.817 | 244.124
3.828 | 243.013
3.838 | 249.311
3.849 | 255.608
3.86 | 257.09
3.871 | 258.387
3.882 | 260.98
3.893 | 261.906
3.905 | 257.275
3.916 | 252.089
3.925 | 250.607
3.936 | 251.719
3.949 | 254.682
3.959 | 261.721
3.97 | 255.238
3.982 | 256.349
3.994 | 265.055
4.005 | 268.574
4.018 | 270.241
4.029 | 274.686
4.04 | 274.501
4.052 | 270.426
4.062 | 266.166
4.074 | 271.908
4.088 | 275.057
4.101 | 281.169
4.115 | 284.133
4.125 | 284.133
4.136 | 283.392
4.146 | 281.725
4.157 | 277.465
4.168 | 275.798
4.178 | 274.686
4.189 | 273.39
4.2 | 277.465
4.213 | 285.244
4.224 | 295.061
4.236 | 292.653
4.247 | 291.356
4.258 | 293.023
4.269 | 295.617
4.283 | 299.877
4.296 | 294.505
4.309 | 290.801
4.322 | 293.394
4.335 | 296.543
4.347 | 307.1
4.361 | 309.323
4.374 | 308.027
4.388 | 322.659
4.404 | 320.251
4.417 | 321.548
4.429 | 322.844
4.441 | 323.956
4.451 | 326.364
4.463 | 326.364
4.474 | 328.586
4.486 | 329.883
4.498 | 331.92
4.508 | 334.328
4.521 | 332.846
4.531 | 336.366
4.542 | 332.476
4.553 | 328.401
4.564 | 335.81
4.574 | 342.663
4.588 | 341.367
4.601 | 340.441
4.614 | 340.626
4.626 | 341.737
4.638 | 347.479
4.649 | 355.444
4.66 | 356.555
4.671 | 354.518
4.684 | 351.184
4.697 | 353.777
4.71 | 364.705
4.724 | 366.742
4.737 | 371.558
4.748 | 373.41
4.763 | 374.522
4.774 | 373.41
4.787 | 373.596
4.798 | 373.596
4.808 | 378.597
4.821 | 380.078
4.835 | 377.671
4.847 | 377.856
4.857 | 382.116
4.87 | 385.82
4.883 | 384.894
4.896 | 388.228
4.91 | 395.822
4.923 | 399.527
4.936 | 398.045
4.947 | 400.453
4.962 | 404.898
4.972 | 406.936
4.983 | 408.047
4.993 | 409.714
5.004 | 411.381
5.016 | 410.64
5.03 | 410.455
5.043 | 413.048
5.056 | 415.271
5.069 | 419.716
5.083 | 426.384
5.096 | 431.571
5.106 | 434.164
5.119 | 431.756
5.132 | 431.756
5.145 | 430.459
5.158 | 436.201
5.17 | 436.386
5.184 | 436.386
5.194 | 435.645
5.209 | 442.499
5.225 | 445.833
5.236 | 453.242
5.248 | 454.353
5.259 | 461.947
5.271 | 463.059
5.283 | 463.429
5.294 | 461.762
5.305 | 461.577
5.316 | 460.836
5.327 | 464.911
5.339 | 460.28
5.351 | 463.059
5.362 | 461.206
5.373 | 467.874
5.384 | 477.876
5.397 | 483.248
5.407 | 485.285
5.419 | 492.324
5.432 | 496.399
5.443 | 496.584
5.456 | 493.62
5.466 | 493.62
5.478 | 488.619
5.49 | 486.026
5.503 | 488.249
5.515 | 503.437
5.527 | 508.253
5.537 | 510.476
5.548 | 510.661
5.559 | 512.513
5.57 | 512.143
5.581 | 519.552
5.591 | 524.923
5.603 | 528.257
5.615 | 530.295
5.626 | 526.59
5.638 | 526.22
5.649 | 536.592
5.66 | 539.556
5.672 | 539.556
5.683 | 545.483
5.694 | 547.15
5.706 | 548.261
5.717 | 550.484
5.73 | 555.485
5.74 | 558.449
5.752 | 557.893
5.763 | 558.078
5.774 | 563.264
5.785 | 566.598
5.797 | 567.525
5.808 | 567.525
5.82 | 574.933
5.832 | 575.304
5.846 | 583.824
5.857 | 588.825
5.87 | 589.566
5.883 | 587.158
5.894 | 589.01
5.909 | 590.863
5.921 | 593.456
5.933 | 600.309
5.95 | 608.274
5.964 | 611.608
5.977 | 613.275
5.99 | 617.72
6.003 | 618.091
6.016 | 620.313
6.027 | 625.499
6.038 | 627.722
6.051 | 631.241
6.064 | 629.945
6.077 | 626.611
6.088 | 626.611
6.099 | 627.352
6.11 | 634.02
6.121 | 637.169
6.133 | 637.169
6.144 | 626.796
6.155 | 624.388
6.168 | 622.165
6.181 | 622.165
6.195 | 619.758
6.208 | 620.869
6.22 | 632.168
6.231 | 625.314
6.243 | 613.09
6.255 | 588.084
6.266 | 575.119
6.277 | 573.266
6.29 | 567.895
6.303 | 568.636
6.314 | 584.009
6.326 | 587.529
6.337 | 589.566
6.349 | 591.789
6.36 | 594.567
6.372 | 597.16
6.383 | 604.754
6.394 | 608.829
6.405 | 611.793
6.417 | 616.794
6.429 | 621.98
6.441 | 621.425
6.454 | 626.426
6.465 | 628.093
6.478 | 631.797
6.49 | 634.02
6.502 | 634.39
6.514 | 634.39
6.524 | 636.798
6.535 | 640.503
6.546 | 641.429
6.556 | 638.28
6.569 | 641.799
6.582 | 651.431
6.597 | 658.654
6.609 | 663.47
6.622 | 665.323
6.634 | 665.137
6.646 | 665.508
6.66 | 666.434
6.673 | 670.138
6.686 | 681.437
6.698 | 681.993
6.71 | 680.881
6.723 | 688.105
6.734 | 694.958
6.745 | 700.885
6.758 | 706.813
6.771 | 706.813
6.785 | 707.924
6.797 | 711.443
6.809 | 711.443
6.821 | 714.036
6.832 | 715.333
6.846 | 711.814
6.858 | 708.665
6.871 | 714.777
6.884 | 720.89
6.897 | 730.706
6.909 | 733.855
6.92 | 733.855
6.931 | 737.374
6.942 | 742.931
6.954 | 742.931
6.965 | 738.856
6.976 | 736.078
6.987 | 739.041
6.998 | 742.375
7.01 | 749.044
7.022 | 760.342
7.034 | 759.786
7.045 | 757.564
7.054 | 756.267
7.065 | 756.638
7.076 | 764.973
7.088 | 772.567
7.099 | 772.567
7.109 | 775.901
7.122 | 772.011
7.133 | 756.267
7.145 | 640.132
7.157 | 550.484
7.17 | 545.853
7.181 | 508.068
7.192 | 383.598
7.205 | 345.442
7.216 | 350.628
7.227 | 353.406
7.239 | 353.592
7.25 | 354.888
7.262 | 351.739
7.274 | 347.664
7.286 | 339.144
7.298 | 313.954
7.31 | 297.654
7.323 | 261.165
7.335 | 248.199
7.348 | 242.087
7.359 | 241.531
7.371 | 240.79
7.382 | 241.902
7.394 | 238.197
7.405 | 233.011
7.418 | 232.455
7.431 | 228.751
7.444 | 230.974
7.457 | 239.123
7.47 | 246.718
7.482 | 246.718
7.494 | 244.865
7.508 | 248.755
7.52 | 255.238
7.531 | 256.164
7.542 | 251.904
7.554 | 253.756
7.569 | 254.312
7.582 | 259.128
7.593 | 257.646
7.604 | 248.755
7.615 | 244.68
7.627 | 252.089
7.638 | 255.053
7.649 | 247.088
7.662 | 239.123
7.673 | 239.494
7.684 | 233.382
7.696 | 229.492
7.71 | 87.24
7.724 | -7.965
7.737 | -8.891
7.75 | -6.298
7.762 | -2.593
7.774 | 1.482
7.785 | 1.667
7.796 | 1.667
7.808 | 2.223
7.82 | 1.482
7.833 | -0.556
7.846 | 0.556
7.857 | 1.482
7.869 | 2.037
7.88 | -1.111
7.891 | -0.185
7.905 | 1.297
7.918 | 2.593
7.932 | 4.26
7.945 | -6.483
7.957 | -4.445
7.969 | 0.185
7.98 | 1.297
7.991 | 1.297
8.002 | -0.556
8.015 | 3.519
8.028 | 2.778
8.041 | 3.519
8.055 | 7.224
8.065 | 2.964
8.078 | 0.37
8.091 | 3.334
8.102 | 9.261
8.113 | 4.816
8.126 | 2.037
8.137 | -0.926
8.149 | -3.334
8.16 | 0.37
8.171 | -7.779
8.184 | -5.186
8.197 | 1.297
8.211 | 5.927
8.223 | 6.853
8.236 | 5.001
8.25 | 3.519
8.263 | 9.446
8.276 | 8.15
8.287 | 4.26
8.3 | 3.334
8.312 | 6.483
8.324 | 6.668
8.337 | 4.631
8.35 | 6.298
8.361 | 6.112
8.374 | 4.26
8.389 | 9.076
8.402 | 12.78
8.414 | 5.557
8.426 | 2.593
8.437 | 5.186
8.448 | 4.816
8.46 | 10.187
8.47 | 8.706
8.483 | 8.706
8.494 | 10.743
8.505 | 14.077
8.517 | 6.853
8.528 | -1.482
8.539 | -7.038
8.552 | -2.964
8.563 | 3.334
8.576 | 6.112
8.589 | -0.741
8.602 | -3.519
8.616 | -2.593
8.628 | 0.926
8.641 | 8.706
8.655 | 13.151
8.668 | 11.299
8.681 | 10.187
8.693 | 10.743
8.704 | 5.001
8.716 | 1.111
8.728 | 2.778
8.741 | 11.113
8.755 | 9.076
8.768 | 6.668
8.781 | 6.298
8.795 | -0.556
8.808 | 0.926
8.821 | 0.926
8.834 | -1.852
8.847 | 3.89
8.859 | 6.853
8.87 | 10.558
8.882 | 10.002
4.417383 | 775.901