## lvtemporary_823229
Posição (mm) - Plot 0 | Força (N) - Plot 0 | Posição (mm) - Plot 1 | Força (N) - Plot 1
0 | 4.816
0 | 4.816
0.006 | 2.778
0.024 | -0.185
0.041 | -4.816
0.058 | -8.335
0.074 | -5.742
0.085 | -10.558
0.103 | -1.482
0.114 | -3.519
0.125 | -2.037
0.136 | 0
0.146 | -4.445
0.157 | -4.445
0.168 | -7.594
0.178 | -1.482
0.19 | -5.186
0.201 | -10.558
0.212 | -7.594
0.223 | -4.631
0.234 | -3.704
0.244 | -2.593
0.255 | -2.037
0.266 | 4.075
0.277 | 6.483
0.288 | 5.001
0.298 | 7.779
0.309 | 7.038
0.321 | -0.556
0.332 | -3.89
0.342 | 3.334
0.354 | 7.224
0.365 | 1.852
0.377 | -0.926
0.387 | 0.37
0.4 | -1.667
0.411 | -7.224
0.424 | -5.742
0.434 | -1.482
0.446 | 0.37
0.456 | 5.742
0.468 | 6.853
0.478 | 4.445
0.491 | 4.445
0.502 | 4.816
0.514 | 1.297
0.524 | 0.741
0.537 | 0.556
0.549 | 6.112
0.562 | 5.927
0.576 | 3.519
0.587 | 5.927
0.599 | 3.704
0.609 | 6.112
0.62 | 7.594
0.633 | 5.927
0.647 | 0.556
0.659 | -2.964
0.673 | 2.037
0.685 | 4.26
0.695 | -0.926
0.706 | -3.519
0.718 | -8.335
0.731 | 0.185
0.744 | 6.483
0.756 | 6.483
0.77 | 8.15
0.783 | 12.225
0.795 | 14.818
0.806 | 13.521
0.817 | 13.521
0.827 | 8.706
0.837 | 0.926
0.848 | -0.185
0.858 | -3.519
0.871 | -8.15
0.881 | -2.223
0.892 | 2.408
0.902 | -4.26
0.913 | -3.519
0.925 | -2.408
0.936 | -0.556
0.949 | -4.26
0.96 | -6.853
0.972 | -0.556
0.983 | 8.15
0.994 | 8.891
1.004 | 8.52
1.016 | 8.706
1.026 | 8.15
1.037 | 4.631
1.048 | 3.334
1.058 | 6.112
1.069 | 13.151
1.081 | 10.928
1.094 | 16.67
1.108 | 10.187
1.12 | 6.298
1.131 | 1.297
1.141 | 6.668
1.151 | 10.187
1.162 | 11.113
1.173 | 15.003
1.183 | 10.743
1.196 | 11.113
1.21 | 14.633
1.223 | 15.188
1.234 | 11.854
1.246 | 7.594
1.26 | 3.519
1.274 | 2.964
1.286 | 8.15
1.297 | 11.854
1.31 | 10.743
1.327 | 6.112
1.339 | 4.445
1.353 | 9.817
1.363 | 16.114
1.374 | 15.188
1.386 | 13.151
1.399 | 15.003
1.411 | 12.41
1.423 | 11.299
1.433 | 15.188
1.444 | 10.373
1.454 | 13.707
1.465 | 12.04
1.476 | 3.89
1.486 | 5.557
1.498 | 5.557
1.511 | 12.41
1.524 | 13.336
1.536 | 14.447
1.548 | 17.781
1.56 | 15.374
1.571 | 11.484
1.581 | 7.038
1.594 | 5.371
1.605 | 6.668
1.617 | 7.224
1.627 | 7.224
1.637 | 2.408
1.65 | 6.668
1.663 | 11.484
1.675 | 13.336
1.688 | 17.411
1.699 | 22.597
1.711 | 19.448
1.722 | 17.041
1.732 | 21.301
1.744 | 25.005
1.757 | 16.67
1.768 | 21.115
1.779 | 19.263
1.79 | 15.374
1.802 | 16.485
1.816 | 12.04
1.827 | 12.04
1.838 | 9.446
1.849 | 0.741
1.859 | 8.335
1.871 | 13.151
1.883 | 8.706
1.897 | 12.595
1.91 | 18.152
1.923 | 14.633
1.933 | 18.337
1.944 | 23.709
1.958 | 20.189
1.971 | 17.226
1.984 | 18.522
2 | 15.374
2.013 | 23.894
2.026 | 19.448
2.038 | 18.152
2.05 | 25.19
2.061 | 22.412
2.073 | 21.115
2.083 | 20.004
2.095 | 20.93
2.107 | 25.376
2.118 | 19.263
2.13 | 23.338
2.143 | 22.227
2.155 | 10.928
2.167 | 10.373
2.178 | 14.447
2.191 | 18.708
2.201 | 20.004
2.213 | 22.968
2.224 | 22.968
2.235 | 20.189
2.247 | 25.19
2.26 | 30.377
2.272 | 21.671
2.283 | 17.967
2.293 | 17.596
2.305 | 15.929
2.317 | 19.263
2.329 | 23.338
2.341 | 25.005
2.352 | 27.969
2.364 | 26.672
2.374 | 27.784
2.385 | 29.636
2.395 | 29.08
2.406 | 24.82
2.419 | 20.004
2.429 | 16.114
2.442 | 16.855
2.454 | 13.707
2.466 | 32.414
2.479 | 31.303
2.49 | 27.784
2.5 | 27.784
2.51 | 25.19
2.522 | 20.375
2.534 | 16.855
2.548 | 10.558
2.561 | 18.152
2.571 | 26.487
2.584 | 23.338
2.596 | 26.117
2.609 | 27.043
2.622 | 24.635
2.633 | 22.227
2.643 | 22.968
2.655 | 22.412
2.666 | 21.856
2.678 | 27.043
2.688 | 28.339
2.7 | 32.97
2.711 | 30.747
2.721 | 30.747
2.734 | 28.339
2.746 | 22.597
2.757 | 27.413
2.768 | 35.378
2.78 | 30.006
2.79 | 20.004
2.8 | 25.746
2.811 | 32.599
2.822 | 30.377
2.833 | 31.303
2.846 | 31.673
2.858 | 31.303
2.869 | 31.488
2.881 | 27.598
2.892 | 27.043
2.904 | 25.561
2.914 | 33.525
2.925 | 34.266
2.937 | 32.785
2.949 | 26.302
2.959 | 32.229
2.97 | 37.6
2.983 | 37.415
2.994 | 31.303
3.005 | 33.34
3.015 | 38.897
3.026 | 39.267
3.037 | 36.489
3.047 | 36.859
3.057 | 34.452
3.068 | 35.933
3.079 | 34.452
3.09 | 31.858
3.1 | 28.71
3.111 | 23.153
3.122 | 29.451
3.133 | 37.6
3.143 | 38.156
3.154 | 34.637
3.165 | 34.637
3.175 | 35.933
3.187 | 37.23
3.197 | 34.822
3.209 | 38.712
3.221 | 39.638
3.233 | 25.19
3.245 | 28.154
3.257 | 32.229
3.268 | 28.339
3.279 | 28.895
3.29 | 39.453
3.301 | 38.526
3.312 | 37.415
3.323 | 38.156
3.334 | 42.601
3.347 | 41.49
3.359 | 43.342
3.372 | 43.342
3.384 | 39.082
3.396 | 34.822
3.406 | 41.305
3.419 | 46.121
3.431 | 48.343
3.441 | 45.935
3.451 | 47.047
3.462 | 43.342
3.473 | 43.342
3.484 | 47.047
3.498 | 47.047
3.51 | 49.825
3.522 | 45.195
3.533 | 48.343
3.545 | 47.232
3.558 | 46.862
3.569 | 42.046
3.581 | 43.898
3.592 | 40.379
3.603 | 36.859
3.615 | 35.007
3.626 | 39.638
3.638 | 47.973
3.65 | 53.715
3.662 | 51.863
3.672 | 54.27
3.683 | 49.084
3.696 | 50.936
3.707 | 50.936
3.717 | 47.602
3.728 | 48.158
3.739 | 47.047
3.751 | 50.751
3.761 | 54.085
3.772 | 52.603
3.783 | 55.752
3.795 | 58.531
3.806 | 59.086
3.817 | 55.567
3.83 | 55.567
3.844 | 57.234
3.856 | 52.418
3.869 | 48.714
3.881 | 57.049
3.894 | 55.752
3.905 | 54.641
3.917 | 57.419
3.928 | 58.16
3.939 | 55.567
3.95 | 62.791
3.962 | 60.753
3.972 | 56.493
3.982 | 52.603
3.993 | 52.603
4.003 | 50.381
4.016 | 50.381
4.027 | 51.307
4.037 | 56.864
4.048 | 60.012
4.059 | 62.976
4.072 | 62.05
4.083 | 62.05
4.095 | 63.532
4.106 | 64.828
4.117 | 63.717
4.128 | 69.644
4.141 | 69.274
4.151 | 65.754
4.162 | 65.94
4.173 | 65.94
4.184 | 68.903
4.194 | 67.051
4.205 | 63.346
4.216 | 61.865
4.227 | 52.233
4.238 | 58.16
4.249 | 64.273
4.26 | 72.237
4.278 | 69.459
4.288 | 69.274
4.298 | 69.274
4.308 | 64.828
4.319 | 60.568
4.329 | 60.753
4.34 | 65.94
4.351 | 67.421
4.364 | 62.976
4.375 | 59.086
4.386 | 62.42
4.397 | 65.94
4.407 | 71.311
4.418 | 68.347
4.429 | 65.94
4.44 | 66.31
4.45 | 67.051
4.462 | 69.829
4.473 | 70.57
4.484 | 75.015
4.496 | 75.015
4.506 | 81.313
4.524 | 77.609
4.534 | 75.386
4.544 | 75.386
4.554 | 76.497
4.564 | 74.089
4.575 | 78.164
4.587 | 79.09
4.597 | 83.721
4.609 | 80.572
4.622 | 78.164
4.633 | 78.535
4.644 | 83.351
4.655 | 85.018
4.668 | 87.055
4.678 | 83.536
4.689 | 84.462
4.699 | 88.352
4.71 | 87.796
4.721 | 89.463
4.733 | 90.574
4.747 | 87.796
4.756 | 83.721
4.769 | 82.054
4.779 | 77.794
4.79 | 85.573
4.801 | 91.871
4.811 | 92.797
4.824 | 86.314
4.838 | 86.314
4.851 | 82.98
4.864 | 97.242
4.883 | 89.463
4.894 | 93.538
4.904 | 94.464
4.914 | 99.465
4.925 | 103.169
4.939 | 103.54
4.951 | 102.614
4.965 | 96.872
4.976 | 100.021
4.987 | 97.428
4.999 | 89.278
5.01 | 90.019
5.021 | 90.204
5.032 | 90.945
5.045 | 99.65
5.056 | 98.354
5.069 | 93.167
5.081 | 97.242
5.093 | 99.28
5.104 | 102.243
5.115 | 104.651
5.128 | 112.431
5.143 | 111.504
5.154 | 110.578
5.167 | 110.393
5.179 | 110.393
5.19 | 110.393
5.201 | 105.207
5.213 | 105.763
5.226 | 103.54
5.239 | 98.539
5.252 | 102.984
5.263 | 109.837
5.276 | 114.653
5.288 | 114.468
5.301 | 114.468
5.314 | 120.025
5.33 | 119.099
5.343 | 122.247
5.356 | 125.581
5.369 | 125.767
5.383 | 122.803
5.396 | 122.988
5.409 | 129.656
5.421 | 127.434
5.433 | 127.063
5.444 | 125.952
5.457 | 127.989
5.468 | 121.321
5.482 | 126.137
5.495 | 131.138
5.511 | 135.584
5.524 | 135.028
5.537 | 127.619
5.55 | 122.247
5.563 | 122.062
5.576 | 120.025
5.59 | 128.916
5.602 | 133.176
5.614 | 132.25
5.625 | 132.435
5.638 | 137.806
5.651 | 140.214
5.665 | 136.51
5.677 | 134.472
5.69 | 130.953
5.704 | 130.583
5.716 | 132.99
5.73 | 138.177
5.743 | 147.994
5.756 | 150.216
5.77 | 152.068
5.782 | 147.623
5.793 | 146.882
5.804 | 148.92
5.816 | 149.661
5.827 | 147.438
5.838 | 147.438
5.85 | 150.587
5.862 | 152.439
5.873 | 156.329
5.886 | 152.995
5.897 | 154.847
5.909 | 152.068
5.92 | 152.439
5.931 | 154.476
5.943 | 156.884
5.955 | 152.809
5.967 | 150.587
5.98 | 156.143
5.992 | 154.476
6.004 | 153.18
6.016 | 157.625
6.027 | 158.551
6.038 | 161.144
6.051 | 159.848
6.064 | 162.811
6.075 | 164.478
6.087 | 166.886
6.098 | 165.96
6.109 | 167.257
6.122 | 167.257
6.135 | 163.923
6.147 | 170.406
6.161 | 171.517
6.173 | 171.517
6.186 | 173.369
6.2 | 175.036
6.213 | 171.887
6.226 | 172.073
6.237 | 170.035
6.25 | 172.628
6.262 | 169.109
6.275 | 170.035
6.288 | 179.667
6.301 | 175.592
6.314 | 175.592
6.327 | 173.369
6.34 | 171.146
6.351 | 175.592
6.362 | 182.445
6.375 | 179.481
6.387 | 179.111
6.399 | 175.777
6.412 | 177.259
6.424 | 179.852
6.436 | 178.37
6.447 | 187.261
6.458 | 193.744
6.471 | 187.261
6.481 | 186.705
6.492 | 190.595
6.505 | 190.595
6.52 | 188.372
6.532 | 190.78
6.545 | 191.521
6.559 | 189.854
6.571 | 190.965
6.582 | 192.262
6.593 | 189.484
6.604 | 189.854
6.617 | 189.298
6.629 | 188.928
6.64 | 194.485
6.652 | 198.93
6.663 | 201.153
6.676 | 196.522
6.686 | 194.855
6.697 | 200.227
6.708 | 199.671
6.721 | 195.966
6.733 | 195.411
6.745 | 194.67
6.756 | 195.225
6.767 | 190.224
6.778 | 201.153
6.79 | 211.525
6.803 | 211.34
6.814 | 212.451
6.824 | 214.489
6.837 | 212.636
6.848 | 212.636
6.859 | 207.08
6.872 | 206.895
6.888 | 211.155
6.901 | 215.23
6.914 | 220.786
6.928 | 222.453
6.939 | 220.416
6.951 | 218.934
6.964 | 217.823
6.976 | 218.378
6.989 | 222.824
7.002 | 226.343
7.015 | 233.752
7.026 | 233.937
7.037 | 232.455
7.051 | 237.456
7.064 | 240.976
7.077 | 242.087
7.088 | 243.013
7.101 | 244.31
7.112 | 239.309
7.122 | 238.197
7.134 | 238.197
7.145 | 243.384
7.157 | 250.978
7.17 | 250.607
7.181 | 252.645
7.192 | 249.311
7.205 | 249.866
7.218 | 250.978
7.231 | 249.681
7.245 | 257.09
7.258 | 257.461
7.27 | 265.61
7.284 | 269.685
7.295 | 271.538
7.306 | 273.019
7.317 | 273.575
7.329 | 271.167
7.34 | 271.167
7.351 | 271.352
7.362 | 276.168
7.373 | 280.984
7.386 | 278.761
7.396 | 281.169
7.407 | 279.687
7.418 | 277.835
7.429 | 281.54
7.439 | 283.392
7.452 | 289.134
7.463 | 288.022
7.473 | 287.837
7.487 | 293.95
7.5 | 293.764
7.512 | 293.764
7.525 | 292.838
7.536 | 294.135
7.548 | 295.061
7.559 | 291.727
7.569 | 295.987
7.58 | 302.285
7.593 | 309.138
7.604 | 316.547
7.614 | 315.621
7.625 | 316.362
7.637 | 314.324
7.649 | 318.029
7.66 | 323.771
7.673 | 321.733
7.684 | 314.139
7.694 | 313.028
7.705 | 317.658
7.716 | 324.511
7.728 | 321.733
7.739 | 322.659
7.749 | 324.697
7.76 | 331.179
7.772 | 334.328
7.783 | 333.402
7.793 | 333.032
7.805 | 333.958
7.816 | 334.884
7.826 | 332.846
7.837 | 332.846
7.847 | 337.662
7.859 | 342.293
7.87 | 349.517
7.881 | 357.481
7.893 | 358.407
7.905 | 357.666
7.917 | 359.704
7.929 | 353.406
7.941 | 350.072
7.952 | 347.85
7.963 | 347.85
7.974 | 354.518
7.987 | 358.222
7.998 | 360.26
8.011 | 362.853
8.022 | 370.076
8.034 | 376.93
8.044 | 378.411
8.057 | 377.856
8.07 | 383.227
8.084 | 380.634
8.095 | 377.856
8.107 | 376.744
8.117 | 384.709
8.13 | 387.117
8.143 | 390.081
8.154 | 390.636
8.168 | 393.229
8.181 | 393.229
8.195 | 396.378
8.209 | 393.97
8.221 | 390.821
8.232 | 396.378
8.243 | 404.528
8.256 | 403.787
8.268 | 405.825
8.28 | 406.751
8.293 | 408.603
8.306 | 406.01
8.319 | 400.453
8.332 | 397.675
8.344 | 397.119
8.354 | 405.639
8.367 | 414.53
8.38 | 416.567
8.391 | 416.567
8.403 | 418.234
8.415 | 413.604
8.426 | 403.046
8.437 | 406.565
8.448 | 411.566
8.46 | 405.269
8.47 | 394.155
8.482 | 388.599
8.493 | 384.524
8.504 | 381.19
8.518 | 381.19
8.53 | 376.189
8.543 | 368.78
8.555 | 365.446
8.566 | 358.963
8.578 | 361.927
8.591 | 361.371
8.601 | 361.741
8.614 | 361.927
8.627 | 361.186
8.639 | 360.26
8.652 | 359.148
8.662 | 361.927
8.677 | 363.779
8.69 | 363.964
8.703 | 375.448
8.714 | 384.709
8.725 | 384.153
8.737 | 384.339
8.749 | 383.227
8.761 | 386.376
8.771 | 391.007
8.783 | 386.932
8.795 | 389.71
8.809 | 386.932
8.822 | 394.155
8.835 | 396.934
8.847 | 396.934
8.858 | 393.97
8.87 | 397.675
8.883 | 392.674
8.896 | 390.636
8.909 | 392.303
8.919 | 387.117
8.931 | 389.895
8.944 | 394.896
8.956 | 311.546
8.968 | 95.39
8.979 | 39.453
8.99 | 35.378
9.003 | 42.416
9.017 | 47.788
9.029 | 49.084
9.04 | 47.417
9.052 | 50.751
9.063 | 52.048
9.074 | 51.863
9.086 | 58.901
9.098 | 54.085
9.109 | 46.491
9.122 | 46.306
9.133 | 43.342
9.145 | 48.714
9.158 | 53.9
9.171 | 59.642
9.184 | 59.642
9.197 | 62.05
9.21 | 60.198
9.224 | 57.049
9.237 | 57.604
9.249 | 61.124
9.262 | 66.125
9.276 | 63.161
9.289 | 65.199
9.302 | 73.163
9.313 | 66.495
9.324 | 63.161
9.339 | 55.752
9.352 | 55.937
9.364 | 56.308
9.376 | 62.791
9.389 | 67.421
9.401 | 71.681
9.415 | 67.236
9.425 | 66.866
9.437 | 73.904
9.448 | 75.571
9.46 | 77.794
9.472 | 75.201
9.484 | 67.977
9.497 | 72.237
9.51 | 72.237
9.523 | 70.385
9.534 | 73.534
9.545 | 83.906
9.559 | 81.313
9.572 | 78.35
9.584 | 80.202
9.597 | 82.795
9.61 | 80.943
9.623 | 83.165
9.637 | 79.09
9.65 | 76.868
9.664 | 74.46
9.678 | 73.534
9.691 | 81.313
9.703 | 81.684
9.714 | 77.423
9.726 | 77.423
9.738 | 81.684
9.749 | 88.722
9.761 | 87.055
9.774 | 88.907
9.786 | 92.797
9.798 | 94.464
9.811 | 94.649
9.823 | 90.759
9.836 | 90.389
9.85 | 90.389
9.861 | 87.24
9.874 | 87.24
9.887 | 84.277
9.9 | 87.24
9.912 | 95.39
9.925 | 98.354
9.937 | 91.5
9.95 | 92.056
9.96 | 93.908
9.973 | 99.65
9.986 | 105.392
10 | 103.91
10.014 | 106.689
10.027 | 105.207
10.037 | 105.207
10.05 | 106.503
10.064 | 112.801
10.078 | 112.06
10.089 | 108.911
10.103 | 109.837
10.117 | 114.653
10.131 | 118.173
10.143 | 111.504
10.155 | 115.394
10.169 | 116.876
10.182 | 113.357
10.195 | 119.654
10.206 | 118.173
10.217 | 119.099
10.229 | 122.803
10.242 | 130.027
10.255 | 121.877
10.268 | 122.247
10.281 | 126.693
10.293 | 128.545
10.304 | 123.359
10.315 | 122.988
10.326 | 122.618
10.338 | 120.766
10.351 | 120.766
10.366 | 134.102
10.379 | 132.805
10.391 | 127.063
10.405 | 135.213
10.417 | 123.729
10.428 | 124.47
10.441 | 132.064
10.456 | 140.585
10.469 | 144.474
10.481 | 146.327
10.492 | 145.586
10.504 | 147.623
10.515 | 147.623
10.527 | 142.066
10.539 | 140.77
10.55 | 140.955
10.563 | 140.399
10.575 | 141.696
10.588 | 142.437
10.601 | 145.586
10.614 | 155.773
10.627 | 150.031
10.637 | 146.882
10.649 | 152.809
10.662 | 156.884
10.676 | 158.181
10.689 | 155.773
10.701 | 153.735
10.714 | 158.922
10.727 | 157.255
10.74 | 157.81
10.752 | 162.07
10.765 | 163.552
10.778 | 164.849
10.793 | 165.59
10.805 | 164.108
10.817 | 170.776
10.83 | 170.406
10.845 | 174.295
10.858 | 174.48
10.871 | 177.074
10.884 | 178.926
10.897 | 173.184
10.912 | 169.85
10.926 | 174.666
10.94 | 176.888
10.952 | 170.591
10.965 | 170.591
10.978 | 169.665
10.989 | 175.777
11.001 | 177.814
11.015 | 183.001
11.027 | 182.445
11.041 | 188.002
11.053 | 187.261
11.066 | 188.557
11.079 | 187.446
11.091 | 185.038
11.102 | 184.668
11.113 | 185.779
11.125 | 194.299
11.137 | 202.82
11.151 | 202.82
11.163 | 203.375
11.177 | 204.857
11.189 | 204.857
11.2 | 205.598
11.213 | 210.229
11.226 | 208.376
11.238 | 195.225
11.251 | 198.004
11.263 | 202.079
11.274 | 204.672
11.286 | 210.229
11.298 | 209.117
11.312 | 210.784
11.325 | 209.117
11.336 | 213.007
11.35 | 217.267
11.363 | 221.342
11.375 | 220.416
11.386 | 226.343
11.398 | 227.269
11.409 | 228.566
11.421 | 227.269
11.432 | 227.64
11.443 | 222.453
11.454 | 218.564
11.468 | 219.675
11.482 | 226.713
11.493 | 233.011
11.511 | 233.937
11.524 | 235.049
11.537 | 234.863
11.55 | 240.605
11.562 | 244.31
11.573 | 248.385
11.585 | 239.679
11.596 | 241.531
11.608 | 242.087
11.621 | 241.161
11.633 | 238.012
11.645 | 240.79
11.656 | 243.569
11.669 | 249.866
11.682 | 255.053
11.695 | 257.275
11.707 | 254.682
11.721 | 244.124
11.735 | 248.199
11.748 | 247.273
11.762 | 255.053
11.774 | 262.832
11.787 | 261.721
11.798 | 260.795
11.809 | 267.648
11.82 | 269.5
11.831 | 270.797
11.845 | 273.39
11.857 | 273.39
11.87 | 277.279
11.882 | 275.798
11.895 | 268.204
11.908 | 261.721
11.919 | 270.056
11.931 | 276.353
11.941 | 272.093
11.953 | 268.389
11.964 | 280.058
11.975 | 286.17
11.986 | 287.282
11.998 | 289.689
12.011 | 285.8
12.024 | 285.985
12.035 | 290.986
12.046 | 293.764
12.057 | 296.172
12.068 | 296.357
12.081 | 289.875
12.095 | 286.17
12.107 | 285.985
12.118 | 291.356
12.13 | 289.319
12.142 | 293.579
12.153 | 297.654
12.165 | 298.765
12.178 | 294.69
12.191 | 295.987
12.202 | 297.098
12.216 | 295.987
12.229 | 295.802
12.24 | 295.802
12.251 | 293.95
12.261 | 290.43
12.275 | 286.17
12.287 | 289.319
12.301 | 290.986
12.313 | 291.171
12.326 | 290.245
12.341 | 289.319
12.352 | 287.467
12.366 | 292.468
12.379 | 295.802
12.392 | 296.913
12.405 | 299.321
12.418 | 299.136
12.43 | 298.21
12.444 | 304.322
12.455 | 303.211
12.466 | 304.322
12.478 | 304.322
12.489 | 306.73
12.5 | 304.322
12.511 | 301.173
12.523 | 301.173
12.536 | 293.579
12.549 | 253.2
12.561 | 240.42
12.573 | 229.492
12.584 | 227.64
12.595 | 220.972
12.607 | 225.787
12.617 | 226.528
12.629 | 229.492
12.639 | 230.047
12.653 | 230.233
12.666 | 230.974
12.678 | 232.826
12.689 | 235.604
12.7 | 239.494
12.711 | 238.753
12.723 | 242.457
12.735 | 238.568
12.748 | 240.05
12.76 | 237.827
12.771 | 239.679
12.783 | 248.199
12.795 | 252.46
12.806 | 251.163
12.82 | 249.496
12.833 | 247.458
12.846 | 246.532
12.86 | 246.532
12.873 | 246.347
12.886 | 250.978
12.898 | 259.683
12.91 | 263.573
12.922 | 269.871
12.934 | 269.315
12.945 | 268.389
12.957 | 272.093
12.97 | 276.539
12.982 | 276.353
12.994 | 276.724
13.005 | 271.538
13.017 | 274.131
13.027 | 274.501
13.038 | 276.909
13.049 | 279.502
13.06 | 277.279
13.073 | 280.243
13.084 | 280.058
13.097 | 282.466
13.11 | 282.836
13.122 | 282.651
13.133 | 281.54
13.145 | 286.355
13.157 | 287.837
13.169 | 281.91
13.181 | 289.504
13.194 | 296.728
13.207 | 290.986
13.219 | 300.247
13.23 | 298.58
13.241 | 293.209
13.253 | 290.06
13.266 | 289.319
13.278 | 298.024
13.29 | 304.322
13.302 | 284.133
13.315 | 140.955
13.328 | 0.741
13.341 | -0.185
13.354 | 8.52
13.367 | 12.04
13.377 | 11.484
13.39 | 11.113
13.403 | 11.484
13.415 | 12.78
13.427 | 9.817
13.438 | 11.484
13.448 | 11.484
13.46 | 1.852
13.471 | 8.335
13.482 | 13.521
13.493 | 10.928
13.505 | 12.225
13.516 | 14.818
13.528 | 14.818
13.542 | 14.633
13.555 | 15.559
13.569 | 12.41
13.581 | 12.41
13.592 | 12.225
13.604 | 11.299
13.617 | 14.077
13.63 | 15.744
6.726401 | 418.234