## lvtemporary_928308
Posição (mm) - Plot 0 | Força (N) - Plot 0 | Posição (mm) - Plot 1 | Força (N) - Plot 1
0 | -3.704
0.006 | 0.37
0.024 | 6.298
0.041 | -9.261
0.059 | -5.742
0.07 | -3.334
0.08 | -1.852
0.09 | 0.37
0.102 | 0.37
0.114 | 5.742
0.124 | 11.299
0.141 | 9.817
0.153 | 9.817
0.165 | 10.743
0.175 | 6.298
0.187 | 6.483
0.198 | 10.187
0.208 | 11.113
0.22 | 12.225
0.234 | 10.928
0.246 | 10.558
0.259 | 4.631
0.27 | 0.37
0.283 | -1.111
0.294 | -3.519
0.304 | -1.111
0.317 | 8.335
0.328 | 9.817
0.341 | 8.15
0.352 | -1.667
0.363 | -5.927
0.375 | -3.89
0.389 | 4.816
0.404 | 6.668
0.416 | 11.854
0.426 | 10.558
0.439 | 13.336
0.45 | 8.15
0.461 | 8.52
0.471 | 12.04
0.481 | 12.04
0.494 | 14.077
0.507 | 13.151
0.519 | 10.002
0.53 | 7.038
0.54 | 2.964
0.551 | 10.928
0.565 | 12.595
0.575 | 12.04
0.586 | 17.781
0.599 | 19.448
0.612 | 17.967
0.624 | 16.485
0.634 | 18.522
0.644 | 13.151
0.655 | 11.484
0.668 | 12.966
0.68 | 11.299
0.692 | 12.04
0.704 | 11.669
0.715 | 9.446
0.725 | 6.668
0.737 | 11.484
0.748 | 11.299
0.76 | 11.299
0.773 | 14.262
0.784 | 18.522
0.794 | 18.337
0.805 | 14.447
0.817 | 17.226
0.828 | 17.226
0.838 | 19.078
0.849 | 20.375
0.861 | 17.411
0.873 | 15.188
0.882 | 17.041
0.893 | 16.67
0.903 | 18.708
0.915 | 14.262
0.925 | 14.633
0.936 | 17.411
0.947 | 19.819
0.958 | 16.855
0.971 | 22.782
0.984 | 21.115
0.995 | 19.263
1.006 | 18.708
1.018 | 20.375
1.028 | 21.115
1.04 | 19.634
1.052 | 20.004
1.063 | 15.188
1.075 | 15.744
1.089 | 10.743
1.101 | 14.818
1.118 | 15.374
1.129 | 16.67
1.14 | 20.189
1.154 | 20.189
1.168 | 21.301
1.181 | 20.745
1.194 | 22.227
1.206 | 22.042
1.218 | 22.412
1.228 | 17.596
1.239 | 16.855
1.252 | 20.56
1.264 | 25.746
1.279 | 23.523
1.291 | 27.969
1.304 | 17.041
1.317 | 11.113
1.327 | 11.484
1.338 | 14.633
1.349 | 14.262
1.363 | 15.929
1.376 | 18.152
1.389 | 19.263
1.402 | 23.338
1.417 | 24.079
1.429 | 20.375
1.44 | 23.523
1.452 | 22.968
1.464 | 25.19
1.475 | 25.376
1.486 | 25.376
1.497 | 25.376
1.508 | 25.561
1.519 | 20.004
1.531 | 18.337
1.542 | 24.449
1.553 | 25.561
1.565 | 26.857
1.576 | 30.377
1.588 | 27.043
1.599 | 27.598
1.611 | 25.561
1.624 | 22.597
1.636 | 23.523
1.648 | 18.337
1.662 | 25.931
1.675 | 26.672
1.687 | 19.634
1.698 | 19.263
1.711 | 24.264
1.724 | 25.746
1.734 | 29.265
1.745 | 26.672
1.757 | 27.598
1.768 | 29.265
1.778 | 28.895
1.789 | 30.562
1.8 | 27.043
1.812 | 27.043
1.823 | 32.97
1.835 | 28.71
1.845 | 23.894
1.855 | 19.819
1.866 | 18.337
1.877 | 21.856
1.889 | 30.191
1.901 | 36.119
1.919 | 35.007
1.929 | 33.34
1.938 | 31.488
1.948 | 35.192
1.959 | 38.897
1.971 | 36.489
1.982 | 34.822
1.992 | 33.711
2.003 | 30.377
2.017 | 33.34
2.027 | 35.007
2.04 | 34.452
2.053 | 34.081
2.064 | 37.6
2.075 | 34.081
2.086 | 34.266
2.098 | 34.822
2.109 | 34.637
2.121 | 36.304
2.134 | 38.156
2.144 | 43.528
2.158 | 43.528
2.17 | 44.268
2.182 | 43.898
2.194 | 41.12
2.207 | 41.305
2.221 | 38.526
2.234 | 30.562
2.248 | 31.858
2.26 | 35.748
2.273 | 34.081
2.287 | 37.971
2.299 | 40.379
2.309 | 39.267
2.321 | 34.822
2.333 | 37.415
2.344 | 35.933
2.356 | 35.563
2.366 | 39.638
2.378 | 45.009
2.392 | 45.75
2.402 | 47.973
2.421 | 45.935
2.432 | 49.825
2.442 | 52.048
2.454 | 43.898
2.465 | 42.231
2.475 | 44.824
2.487 | 44.824
2.498 | 42.972
2.51 | 36.489
2.522 | 41.12
2.534 | 48.343
2.546 | 50.751
2.557 | 51.677
2.568 | 47.602
2.579 | 53.715
2.589 | 57.79
2.603 | 44.454
2.615 | 39.082
2.624 | 44.639
2.635 | 50.751
2.646 | 55.937
2.658 | 52.233
2.669 | 52.048
2.681 | 47.602
2.692 | 46.306
2.703 | 51.122
2.715 | 50.566
2.727 | 57.79
2.737 | 59.086
2.749 | 60.568
2.763 | 56.493
2.773 | 54.641
2.783 | 58.901
2.793 | 61.494
2.804 | 61.494
2.816 | 59.827
2.828 | 62.791
2.841 | 60.012
2.854 | 52.048
2.866 | 48.714
2.878 | 52.233
2.89 | 54.641
2.901 | 60.568
2.912 | 59.271
2.922 | 55.011
2.933 | 54.456
2.946 | 52.789
2.958 | 58.345
2.97 | 60.012
2.982 | 63.532
2.994 | 70.385
3.007 | 70.57
3.019 | 68.533
3.03 | 62.235
3.041 | 56.678
3.05 | 55.937
3.061 | 58.531
3.071 | 55.937
3.084 | 59.271
3.095 | 62.235
3.106 | 65.754
3.118 | 70.2
3.128 | 69.644
3.139 | 66.68
3.151 | 66.68
3.162 | 62.976
3.174 | 58.901
3.188 | 73.534
3.203 | 76.497
3.222 | 75.571
3.233 | 74.46
3.243 | 78.535
3.253 | 80.943
3.265 | 78.72
3.275 | 75.756
3.285 | 75.942
3.297 | 72.237
3.307 | 70.2
3.317 | 65.199
3.327 | 73.348
3.337 | 80.202
3.349 | 80.017
3.359 | 77.053
3.372 | 81.498
3.384 | 80.387
3.394 | 82.054
3.408 | 78.72
3.421 | 82.795
3.432 | 86.499
3.443 | 89.278
3.454 | 91.686
3.467 | 92.797
3.479 | 89.278
3.491 | 89.278
3.502 | 90.204
3.514 | 85.573
3.526 | 86.499
3.538 | 91.5
3.549 | 91.5
3.559 | 86.87
3.571 | 87.24
3.583 | 91.871
3.595 | 93.908
3.607 | 99.835
3.627 | 95.946
3.64 | 90.019
3.65 | 90.759
3.66 | 92.056
3.671 | 92.612
3.682 | 92.982
3.692 | 97.242
3.704 | 97.613
3.716 | 96.316
3.727 | 97.242
3.739 | 93.353
3.75 | 92.797
3.761 | 92.982
3.773 | 90.389
3.785 | 93.167
3.797 | 96.131
3.812 | 99.835
3.825 | 99.835
3.837 | 95.946
3.849 | 94.279
3.861 | 90.759
3.872 | 90.204
3.885 | 91.5
3.897 | 95.946
3.911 | 101.502
3.927 | 105.577
3.939 | 111.504
3.952 | 116.876
3.962 | 115.765
3.973 | 107.244
3.982 | 106.874
3.994 | 106.318
4.005 | 103.169
4.018 | 106.689
4.028 | 104.651
4.038 | 105.392
4.049 | 108.911
4.059 | 103.91
4.072 | 102.799
4.082 | 108.911
4.095 | 111.319
4.107 | 104.651
4.12 | 100.391
4.133 | 105.948
4.146 | 107.244
4.157 | 107.244
4.168 | 112.431
4.181 | 111.319
4.194 | 106.318
4.207 | 113.357
4.22 | 117.246
4.233 | 117.432
4.245 | 119.469
4.255 | 117.246
4.267 | 113.912
4.277 | 117.617
4.289 | 125.581
4.301 | 124.655
4.312 | 118.358
4.323 | 109.282
4.334 | 115.765
4.345 | 120.21
4.357 | 119.654
4.37 | 116.876
4.383 | 120.395
4.394 | 116.691
4.406 | 118.543
4.417 | 119.654
4.428 | 117.061
4.439 | 119.099
4.45 | 122.433
4.462 | 123.729
4.472 | 120.025
4.482 | 119.099
4.494 | 119.099
4.505 | 113.542
4.518 | 111.69
4.527 | 116.135
4.54 | 122.247
4.553 | 124.841
4.566 | 125.767
4.579 | 121.136
4.591 | 125.026
4.603 | 130.212
4.615 | 132.25
4.625 | 135.769
4.636 | 132.99
4.646 | 128.175
4.657 | 128.175
4.669 | 132.805
4.68 | 134.287
4.691 | 131.138
4.701 | 130.953
4.713 | 134.102
4.723 | 129.471
4.736 | 131.509
4.748 | 132.435
4.761 | 130.212
4.775 | 132.99
4.787 | 133.546
4.798 | 139.473
4.808 | 136.695
4.819 | 136.695
4.831 | 136.88
4.842 | 133.546
4.854 | 130.212
4.865 | 124.1
4.875 | 124.841
4.886 | 129.471
4.897 | 140.399
4.91 | 140.029
4.921 | 145.03
4.932 | 150.772
4.944 | 151.513
4.956 | 149.846
4.967 | 148.734
4.979 | 147.067
4.989 | 152.254
5 | 157.255
5.013 | 153.735
5.023 | 146.512
5.034 | 147.994
5.045 | 154.847
5.056 | 155.402
5.066 | 154.847
5.077 | 158.551
5.088 | 154.476
5.099 | 149.29
5.11 | 153.55
5.122 | 159.107
5.136 | 157.44
5.149 | 161.515
5.163 | 161.515
5.174 | 158.922
5.185 | 163.923
5.197 | 162.07
5.209 | 156.514
5.22 | 156.143
5.231 | 159.107
5.243 | 159.292
5.254 | 163.367
5.266 | 164.664
5.277 | 164.478
5.287 | 165.775
5.3 | 162.997
5.311 | 166.145
5.322 | 173.925
5.333 | 176.147
5.344 | 178.926
5.355 | 178.741
5.365 | 178.926
5.376 | 181.704
5.388 | 183.186
5.398 | 178.741
5.409 | 182.445
5.42 | 182.445
5.43 | 175.777
5.441 | 177.814
5.452 | 178.185
5.463 | 179.852
5.474 | 180.778
5.485 | 180.778
5.496 | 190.039
5.508 | 191.336
5.519 | 185.964
5.529 | 186.335
5.54 | 188.372
5.551 | 190.965
5.561 | 199.856
5.572 | 200.967
5.583 | 201.523
5.593 | 204.116
5.604 | 210.784
5.615 | 207.635
5.627 | 204.301
5.638 | 204.301
5.649 | 208.747
5.66 | 212.081
5.671 | 215.785
5.683 | 216.526
5.696 | 215.23
5.708 | 218.008
5.721 | 217.823
5.735 | 218.008
5.748 | 227.64
5.761 | 227.454
5.772 | 229.307
5.785 | 230.974
5.796 | 231.529
5.808 | 222.453
5.819 | 230.418
5.833 | 235.604
5.848 | 235.049
5.862 | 239.864
5.875 | 239.864
5.888 | 237.086
5.9 | 242.087
5.913 | 248.57
5.924 | 247.458
5.934 | 249.866
5.946 | 253.2
5.957 | 255.979
5.968 | 254.867
5.981 | 258.201
5.994 | 265.24
6.007 | 268.574
6.019 | 265.981
6.029 | 267.277
6.043 | 264.499
6.056 | 263.943
6.068 | 266.166
6.081 | 265.796
6.094 | 270.056
6.106 | 271.538
6.12 | 280.428
6.133 | 277.835
6.144 | 275.242
6.154 | 275.242
6.165 | 280.428
6.176 | 282.466
6.187 | 282.28
6.198 | 280.428
6.21 | 294.135
6.223 | 289.134
6.237 | 278.761
6.25 | 291.356
6.263 | 300.062
6.277 | 299.321
6.288 | 303.766
6.3 | 308.953
6.311 | 305.989
6.322 | 303.952
6.332 | 300.247
6.344 | 300.988
6.356 | 304.507
6.368 | 307.656
6.38 | 305.619
6.391 | 306.36
6.404 | 312.657
6.418 | 320.807
6.431 | 322.289
6.443 | 328.401
6.455 | 329.883
6.466 | 327.29
6.478 | 323.4
6.489 | 323.4
6.5 | 327.105
6.511 | 328.586
6.524 | 330.068
6.535 | 330.068
6.546 | 336.181
6.56 | 334.513
6.572 | 336.736
6.583 | 344.886
6.596 | 353.036
6.607 | 352.851
6.622 | 359.333
6.635 | 358.037
6.648 | 357.296
6.662 | 360.26
6.678 | 361.927
6.69 | 363.964
6.703 | 371.373
6.715 | 375.633
6.729 | 373.781
6.74 | 369.15
6.755 | 358.593
6.768 | 364.52
6.781 | 374.892
6.793 | 377.856
6.806 | 377.485
6.816 | 377.485
6.83 | 380.078
6.843 | 382.672
6.854 | 389.154
6.865 | 389.71
6.877 | 392.674
6.888 | 396.193
6.901 | 400.823
6.914 | 404.898
6.925 | 405.084
6.936 | 403.602
6.947 | 404.898
6.96 | 408.973
6.971 | 415.086
6.982 | 418.234
6.994 | 417.679
7.006 | 419.346
7.019 | 423.421
7.032 | 421.939
7.045 | 422.495
7.058 | 430.274
7.071 | 431.015
7.085 | 433.238
7.097 | 430.274
7.109 | 426.755
7.12 | 426.755
7.133 | 431.571
7.144 | 440.276
7.156 | 440.276
7.167 | 443.795
7.18 | 445.092
7.192 | 451.204
7.205 | 453.427
7.218 | 452.501
7.231 | 454.538
7.245 | 461.206
7.258 | 460.836
7.269 | 461.947
7.281 | 461.206
7.293 | 468.06
7.304 | 470.838
7.316 | 475.654
7.33 | 477.506
7.343 | 477.506
7.354 | 480.099
7.366 | 481.396
7.38 | 467.874
7.392 | 441.017
7.405 | 415.641
7.418 | 411.381
7.431 | 421.013
7.444 | 417.864
7.457 | 418.79
7.468 | 424.532
7.479 | 430.83
7.49 | 432.311
7.502 | 436.757
7.514 | 424.903
7.524 | 425.643
7.535 | 432.497
7.548 | 432.867
7.559 | 441.387
7.57 | 435.645
7.582 | 421.198
7.596 | 421.754
7.609 | 417.123
7.622 | 411.381
7.635 | 421.013
7.646 | 419.716
7.657 | 419.161
7.668 | 424.532
7.68 | 428.051
7.691 | 428.977
7.704 | 428.237
7.716 | 424.532
7.728 | 429.348
7.74 | 433.608
7.752 | 441.017
7.764 | 441.758
7.777 | 439.535
7.787 | 439.165
7.798 | 445.092
7.809 | 448.982
7.821 | 448.982
7.832 | 450.463
7.843 | 450.463
7.854 | 448.982
7.865 | 446.203
7.877 | 443.795
7.888 | 447.315
7.899 | 456.761
7.91 | 467.319
7.92 | 468.245
7.931 | 470.838
7.943 | 470.467
7.954 | 470.653
7.965 | 478.988
7.976 | 475.469
7.987 | 474.542
7.998 | 483.433
8.01 | 485.285
8.021 | 482.877
8.033 | 485.285
8.046 | 484.73
8.057 | 483.804
8.069 | 485.1
8.079 | 488.434
8.092 | 489.36
8.104 | 493.065
8.117 | 509.364
8.129 | 506.957
8.139 | 502.511
8.15 | 502.511
8.161 | 500.103
8.174 | 498.992
8.187 | 508.253
8.2 | 507.512
8.211 | 509.735
8.223 | 510.846
8.235 | 518.626
8.245 | 517.329
8.257 | 508.068
8.269 | 506.216
8.284 | 508.253
8.296 | 515.847
8.309 | 519.922
8.322 | 520.107
8.334 | 527.516
8.351 | 531.406
8.364 | 531.962
8.377 | 532.332
8.39 | 536.407
8.401 | 541.408
8.412 | 538.815
8.425 | 546.039
8.437 | 546.039
8.447 | 545.298
8.459 | 543.816
8.47 | 551.966
8.483 | 553.448
8.494 | 552.521
8.507 | 547.15
8.52 | 495.843
8.53 | 248.57
8.541 | 124.47
8.553 | 128.916
8.566 | 138.732
8.579 | 142.437
8.592 | 139.658
8.605 | 139.844
8.62 | 158.366
8.633 | 155.402
8.646 | 155.032
8.658 | 166.145
8.671 | 168.553
8.684 | 167.998
8.696 | 163.552
8.709 | 163.738
8.722 | 168.739
8.735 | 174.11
8.748 | 180.037
8.758 | 183.927
8.77 | 188.187
8.783 | 200.597
8.795 | 198.93
8.807 | 196.892
8.819 | 196.892
8.831 | 200.412
8.843 | 202.079
8.855 | 208.747
8.868 | 215.6
8.882 | 214.674
8.895 | 218.008
8.907 | 228.566
8.92 | 228.195
8.933 | 225.787
8.946 | 228.566
8.959 | 233.937
8.97 | 237.642
8.981 | 238.197
8.993 | 242.828
9.007 | 253.2
9.021 | 255.979
9.032 | 251.719
9.043 | 252.83
9.054 | 250.422
9.066 | 243.198
9.078 | 245.236
9.089 | 250.052
9.101 | 254.497
9.112 | 260.424
9.123 | 262.462
9.135 | 263.943
9.147 | 268.204
9.158 | 268.204
9.169 | 267.463
9.181 | 274.686
9.192 | 276.168
9.204 | 283.948
9.217 | 288.208
9.23 | 286.911
9.243 | 279.687
9.256 | 278.761
9.268 | 275.983
9.28 | 283.021
9.29 | 288.763
9.302 | 285.059
9.312 | 291.727
9.324 | 295.987
9.336 | 302.84
9.348 | 306.36
9.361 | 307.656
9.373 | 302.655
9.386 | 301.544
9.399 | 301.544
9.412 | 300.803
9.425 | 304.507
9.437 | 308.582
9.45 | 299.506
9.463 | 286.355
9.475 | 269.13
9.486 | 269.13
9.498 | 256.72
9.511 | 209.858
9.524 | 140.585
9.539 | 126.508
9.552 | 129.471
9.565 | 127.248
9.578 | 128.175
9.591 | 134.657
9.603 | 135.769
9.615 | 134.472
9.628 | 140.585
9.641 | 139.288
9.652 | 142.807
9.663 | 142.622
9.675 | 140.955
9.687 | 137.806
9.701 | 138.177
9.714 | 132.435
9.727 | 129.101
9.741 | 138.918
9.752 | 142.622
9.764 | 147.994
9.775 | 150.216
9.787 | 148.364
9.798 | 150.772
9.81 | 152.995
9.825 | 152.995
9.838 | 154.476
9.85 | 153.18
9.863 | 154.476
9.876 | 154.476
9.889 | 155.217
9.902 | 147.253
9.916 | 148.549
9.928 | 152.254
9.941 | 157.81
9.955 | 157.44
9.969 | 160.033
9.981 | 170.406
9.993 | 174.851
10.005 | 171.702
10.019 | 176.518
10.031 | 176.147
10.046 | 176.518
10.059 | 167.442
10.071 | 166.701
10.082 | 170.776
10.094 | 170.961
10.105 | 172.999
10.117 | 176.333
10.13 | 176.703
10.141 | 184.668
10.152 | 190.039
10.165 | 187.076
10.178 | 190.224
10.191 | 189.484
10.204 | 185.594
10.217 | 190.224
10.23 | 184.483
10.242 | 180.408
10.253 | 185.409
10.264 | 188.928
10.277 | 193.188
10.29 | 203.561
10.303 | 199.115
10.316 | 195.225
10.329 | 201.708
10.341 | 201.708
10.354 | 201.523
10.367 | 205.228
10.379 | 203.19
10.392 | 212.266
10.404 | 212.822
10.417 | 173.925
10.428 | 49.269
10.44 | 6.853
10.451 | -2.037
10.463 | -10.928
10.476 | -6.112
10.488 | -6.112
10.499 | 4.631
10.512 | 9.632
10.525 | 8.706
10.539 | 0
10.552 | -4.816
10.565 | -4.816
10.577 | 4.445
10.59 | 0.37
10.601 | 5.186
10.613 | 6.853
10.624 | 5.001
10.636 | 5.186
10.646 | 8.891
10.658 | 10.187
10.671 | 7.038
10.683 | 7.594
10.694 | 9.446
10.706 | 11.484
10.719 | 3.334
10.73 | -2.593
10.741 | -4.816
10.754 | -6.853
10.767 | 0.556
10.779 | -0.556
10.793 | 7.409
10.806 | -3.334
10.82 | -8.52
10.834 | 3.704
10.845 | 7.779
10.857 | 7.224
10.87 | 1.111
10.884 | -8.891
10.897 | -7.224
10.909 | 3.89
10.922 | 12.41
10.935 | 8.891
10.947 | 7.779
10.96 | 6.668
10.973 | 5.742
10.986 | 2.593
5.434991 | 553.448