## lvtemporary_917384
Posição (mm) - Plot 0 | Força (N) - Plot 0 | Posição (mm) - Plot 1 | Força (N) - Plot 1
0 | 6.298
0 | 2.964
0.007 | -2.037
0.025 | -4.26
0.043 | -8.335
0.059 | -1.297
0.07 | 0
0.081 | 5.001
0.093 | 5.557
0.104 | 9.261
0.123 | 9.261
0.134 | 0
0.146 | -3.334
0.157 | 1.111
0.168 | 4.816
0.18 | 5.186
0.191 | 4.631
0.203 | 4.445
0.215 | 7.038
0.226 | 7.038
0.238 | 12.225
0.249 | 19.263
0.269 | 23.338
0.286 | 26.117
0.302 | 25.931
0.314 | 23.709
0.324 | 27.413
0.335 | 25.19
0.345 | 24.82
0.357 | 27.043
0.369 | 27.413
0.382 | 24.079
0.393 | 22.597
0.403 | 28.524
0.42 | 33.525
0.431 | 26.302
0.442 | 27.598
0.452 | 33.711
0.465 | 35.748
0.477 | 37.045
0.494 | 41.305
0.507 | 31.673
0.517 | 38.341
0.527 | 44.268
0.538 | 37.045
0.548 | 37.045
0.559 | 30.932
0.571 | 36.119
0.582 | 32.044
0.593 | 28.524
0.605 | 31.488
0.621 | 39.267
0.634 | 35.748
0.646 | 34.081
0.657 | 36.119
0.669 | 42.787
0.68 | 45.75
0.692 | 51.122
0.704 | 41.86
0.715 | 44.083
0.725 | 50.01
0.738 | 47.417
0.75 | 45.38
0.764 | 45.75
0.777 | 46.306
0.79 | 46.491
0.804 | 42.601
0.817 | 42.787
0.828 | 43.713
0.839 | 42.046
0.852 | 45.38
0.866 | 50.751
0.876 | 59.086
0.888 | 59.086
0.899 | 57.419
0.911 | 60.198
0.929 | 64.643
0.939 | 65.199
0.95 | 63.717
0.961 | 59.642
0.973 | 65.013
0.986 | 63.532
0.999 | 66.68
1.012 | 70.57
1.03 | 62.976
1.041 | 61.865
1.052 | 64.458
1.062 | 68.347
1.073 | 66.31
1.087 | 66.31
1.099 | 70.014
1.112 | 74.089
1.125 | 78.164
1.138 | 72.422
1.149 | 69.644
1.16 | 73.163
1.171 | 78.905
1.181 | 71.496
1.194 | 72.793
1.206 | 72.793
1.22 | 72.793
1.23 | 66.866
1.241 | 66.125
1.252 | 72.052
1.262 | 75.756
1.274 | 76.312
1.287 | 86.87
1.3 | 88.352
1.313 | 81.869
1.325 | 84.647
1.336 | 87.055
1.347 | 85.573
1.357 | 85.018
1.367 | 88.352
1.378 | 85.944
1.389 | 87.611
1.401 | 82.795
1.414 | 78.35
1.425 | 77.053
1.435 | 78.535
1.446 | 79.646
1.456 | 82.61
1.469 | 82.424
1.48 | 85.573
1.492 | 100.391
1.511 | 94.649
1.522 | 94.464
1.532 | 96.131
1.542 | 96.131
1.552 | 89.278
1.563 | 85.018
1.574 | 84.647
1.586 | 86.499
1.597 | 91.871
1.609 | 98.724
1.622 | 102.984
1.633 | 104.281
1.643 | 102.243
1.657 | 102.984
1.67 | 102.799
1.683 | 106.874
1.696 | 103.169
1.709 | 102.799
1.726 | 106.318
1.738 | 107.985
1.751 | 108.17
1.764 | 102.429
1.777 | 104.651
1.788 | 110.578
1.804 | 108.356
1.817 | 104.096
1.828 | 104.466
1.839 | 105.577
1.851 | 113.542
1.861 | 119.84
1.873 | 118.543
1.883 | 118.543
1.895 | 116.506
1.906 | 115.765
1.919 | 118.913
1.931 | 120.395
1.947 | 121.692
1.96 | 119.099
1.973 | 116.506
1.986 | 117.987
2 | 117.617
2.013 | 118.728
2.025 | 115.394
2.035 | 123.729
2.046 | 122.803
2.057 | 122.803
2.067 | 125.767
2.08 | 126.693
2.091 | 123.174
2.103 | 128.36
2.113 | 126.508
2.124 | 125.767
2.135 | 126.508
2.146 | 123.359
2.156 | 127.248
2.167 | 129.286
2.179 | 135.213
2.191 | 137.251
2.203 | 137.251
2.215 | 137.251
2.227 | 142.252
2.24 | 140.214
2.251 | 139.288
2.261 | 145.03
2.272 | 146.512
2.283 | 147.067
2.295 | 143.548
2.307 | 135.398
2.317 | 131.694
2.33 | 135.769
2.342 | 132.805
2.353 | 131.694
2.364 | 128.73
2.376 | 129.471
2.387 | 134.843
2.397 | 138.362
2.409 | 139.473
2.422 | 142.066
2.433 | 140.214
2.444 | 143.178
2.457 | 142.437
2.469 | 135.584
2.481 | 133.731
2.491 | 137.251
2.502 | 137.436
2.513 | 139.473
2.526 | 143.919
2.538 | 146.141
2.552 | 146.141
2.565 | 152.624
2.579 | 153.18
2.591 | 153.921
2.603 | 156.329
2.616 | 156.514
2.627 | 157.81
2.638 | 162.997
2.651 | 149.29
2.662 | 149.846
2.672 | 152.624
2.683 | 153.921
2.693 | 155.773
2.704 | 152.624
2.715 | 158.922
2.727 | 165.219
2.738 | 170.406
2.752 | 171.146
2.765 | 169.479
2.779 | 165.405
2.792 | 162.441
2.805 | 172.073
2.819 | 169.294
2.831 | 173.554
2.842 | 182.445
2.854 | 168.183
2.865 | 166.516
2.876 | 166.516
2.89 | 163.923
2.903 | 164.478
2.915 | 167.998
2.927 | 172.999
2.942 | 176.888
2.954 | 180.778
2.968 | 180.963
2.98 | 185.223
2.991 | 189.854
3.002 | 188.002
3.014 | 182.816
3.025 | 184.297
3.037 | 181.519
3.047 | 186.52
3.058 | 191.336
3.073 | 185.594
3.083 | 194.67
3.094 | 193.558
3.105 | 190.039
3.118 | 186.335
3.131 | 181.889
3.144 | 182.445
3.156 | 181.704
3.17 | 180.222
3.183 | 181.149
3.196 | 190.965
3.207 | 190.965
3.219 | 193.373
3.229 | 178.926
3.24 | 156.884
3.251 | 150.031
3.261 | 152.995
3.272 | 152.809
3.284 | 149.105
3.295 | 144.289
3.308 | 146.141
3.321 | 153.735
3.333 | 156.699
3.346 | 160.959
3.357 | 164.293
3.366 | 166.516
3.378 | 163.738
3.39 | 164.849
3.402 | 169.109
3.414 | 169.85
3.425 | 170.22
3.437 | 166.516
3.45 | 167.812
3.463 | 169.294
3.477 | 167.257
3.49 | 163.923
3.502 | 169.109
3.515 | 170.591
3.53 | 167.072
3.543 | 168.924
3.555 | 175.777
3.567 | 173.554
3.58 | 174.11
3.593 | 175.407
3.605 | 180.408
3.619 | 185.594
3.631 | 187.631
3.644 | 190.224
3.656 | 195.04
3.668 | 192.262
3.679 | 194.67
3.689 | 195.04
3.701 | 195.781
3.715 | 188.928
3.728 | 194.299
3.74 | 201.708
3.753 | 206.524
3.764 | 201.523
3.775 | 203.561
3.787 | 202.634
3.797 | 201.894
3.808 | 204.487
3.821 | 209.117
3.833 | 208.562
3.844 | 207.265
3.856 | 203.931
3.868 | 201.523
3.881 | 210.599
3.895 | 215.971
3.908 | 212.451
3.92 | 218.008
3.932 | 221.342
3.946 | 225.046
3.956 | 222.639
3.968 | 218.193
3.982 | 211.34
3.994 | 219.305
4.008 | 224.12
4.024 | 216.526
4.035 | 223.379
4.046 | 232.085
4.059 | 231.714
4.072 | 230.233
4.084 | 233.752
4.097 | 229.492
4.11 | 233.196
4.122 | 237.271
4.136 | 240.976
4.151 | 242.457
4.163 | 244.124
4.175 | 240.79
4.187 | 238.383
4.2 | 245.421
4.213 | 245.421
4.229 | 250.237
4.242 | 254.127
4.255 | 245.606
4.267 | 248.199
4.277 | 252.83
4.287 | 252.645
4.298 | 250.237
4.309 | 249.866
4.319 | 249.311
4.33 | 250.422
4.34 | 248.014
4.351 | 248.385
4.362 | 250.237
4.373 | 257.461
4.386 | 256.164
4.396 | 259.498
4.407 | 248.385
4.42 | 238.938
4.433 | 228.195
4.445 | 229.121
4.456 | 229.121
4.466 | 230.418
4.479 | 230.974
4.49 | 232.641
4.502 | 235.419
4.513 | 232.826
4.525 | 236.716
4.537 | 236.716
4.551 | 241.717
4.564 | 240.05
4.577 | 232.085
4.589 | 231.714
4.603 | 234.493
4.616 | 235.234
4.63 | 246.347
4.642 | 243.569
4.654 | 243.198
4.665 | 243.013
4.676 | 250.793
4.688 | 254.312
4.699 | 258.942
4.71 | 259.498
4.721 | 260.795
4.734 | 262.647
4.745 | 264.684
4.759 | 262.647
4.773 | 268.018
4.785 | 264.869
4.798 | 259.868
4.811 | 263.202
4.822 | 263.573
4.835 | 268.944
4.848 | 273.575
4.863 | 273.575
4.875 | 275.798
4.887 | 278.206
4.898 | 280.428
4.91 | 286.17
4.921 | 289.689
4.932 | 280.243
4.942 | 279.502
4.952 | 287.096
4.963 | 288.949
4.974 | 290.06
4.985 | 290.43
4.995 | 291.356
5.006 | 295.617
5.019 | 293.023
5.029 | 292.653
5.04 | 293.95
5.051 | 295.246
5.062 | 294.876
5.074 | 298.951
5.085 | 292.838
5.096 | 290.06
5.106 | 289.875
5.117 | 296.543
5.129 | 300.803
5.142 | 298.951
5.152 | 300.988
5.163 | 309.138
5.175 | 305.063
5.186 | 300.618
5.197 | 298.024
5.208 | 298.024
5.22 | 305.063
5.233 | 309.508
5.246 | 313.213
5.26 | 315.435
5.272 | 313.028
5.286 | 308.397
5.298 | 309.138
5.312 | 312.842
5.325 | 318.955
5.338 | 317.843
5.351 | 318.399
5.364 | 321.363
5.378 | 327.29
5.388 | 325.623
5.399 | 323.03
5.41 | 325.993
5.421 | 326.549
5.434 | 320.622
5.446 | 323.771
5.456 | 318.584
5.468 | 314.695
5.482 | 315.065
5.495 | 313.583
5.506 | 314.509
5.518 | 308.582
5.529 | 306.36
5.54 | 313.398
5.551 | 317.658
5.563 | 317.102
5.574 | 318.399
5.586 | 317.288
5.598 | 320.807
5.609 | 323.956
5.622 | 326.549
5.635 | 325.993
5.648 | 326.364
5.661 | 330.253
5.673 | 327.475
5.686 | 330.809
5.699 | 330.809
5.711 | 331.55
5.722 | 326.734
5.734 | 330.994
5.747 | 329.327
5.76 | 333.032
5.774 | 337.848
5.787 | 335.625
5.798 | 333.958
5.81 | 335.81
5.821 | 337.662
5.832 | 335.069
5.843 | 328.216
5.854 | 328.957
5.865 | 328.957
5.877 | 327.475
5.887 | 322.104
5.899 | 321.548
5.91 | 325.993
5.921 | 328.957
5.933 | 326.734
5.944 | 327.105
5.956 | 327.475
5.968 | 329.327
5.98 | 324.326
5.992 | 321.733
6.003 | 317.288
6.015 | 310.434
6.027 | 309.138
6.039 | 305.804
6.051 | 309.879
6.064 | 313.213
6.075 | 308.953
6.087 | 301.359
6.098 | 298.395
6.109 | 298.395
6.12 | 301.173
6.132 | 304.878
6.143 | 298.21
6.154 | 299.136
6.165 | 291.727
6.176 | 293.95
6.186 | 294.135
6.198 | 294.135
6.209 | 298.21
6.22 | 295.987
6.231 | 289.134
6.242 | 289.134
6.253 | 291.542
6.264 | 294.505
6.276 | 291.171
6.287 | 296.728
6.298 | 294.876
6.309 | 297.284
6.32 | 296.543
6.333 | 297.284
6.346 | 293.95
6.357 | 297.654
6.369 | 299.877
6.38 | 301.359
6.391 | 300.432
6.402 | 304.137
6.413 | 306.73
6.426 | 306.915
6.437 | 309.694
6.448 | 310.434
6.46 | 309.323
6.471 | 311.361
6.482 | 307.1
6.494 | 313.028
6.505 | 314.88
6.516 | 314.324
6.527 | 314.324
6.537 | 319.325
6.548 | 319.881
6.559 | 319.696
6.572 | 315.621
6.585 | 316.176
6.598 | 314.509
6.612 | 309.694
6.622 | 312.472
6.634 | 324.326
6.646 | 328.401
6.657 | 331.735
6.668 | 328.586
6.68 | 325.252
6.691 | 324.697
6.702 | 327.105
6.713 | 333.032
6.724 | 335.995
6.737 | 334.699
6.75 | 342.663
6.763 | 345.256
6.775 | 345.997
6.787 | 344.33
6.799 | 338.403
6.81 | 341.182
6.823 | 335.995
6.835 | 336.736
6.849 | 343.034
6.862 | 343.219
6.877 | 341.737
6.89 | 347.664
6.902 | 347.664
6.913 | 348.776
6.926 | 351.369
6.94 | 356.926
6.953 | 365.446
6.968 | 367.483
6.981 | 366.001
6.993 | 361.186
7.004 | 362.482
7.021 | 355.444
7.034 | 358.037
7.046 | 364.334
7.059 | 368.039
7.072 | 371.373
7.085 | 377.671
7.098 | 374.522
7.111 | 381.005
7.125 | 381.931
7.136 | 383.783
7.147 | 383.598
7.159 | 382.857
7.173 | 386.191
7.186 | 387.117
7.197 | 387.117
7.21 | 386.747
7.223 | 388.414
7.234 | 393.6
7.246 | 395.082
7.257 | 393.785
7.269 | 398.045
7.282 | 398.786
7.295 | 400.453
7.31 | 399.527
7.322 | 401.379
7.334 | 398.045
7.346 | 399.342
7.357 | 403.787
7.37 | 408.418
7.38 | 411.011
7.391 | 405.825
7.404 | 416.938
7.415 | 420.457
7.428 | 419.161
7.438 | 418.049
7.449 | 418.975
7.46 | 417.123
7.471 | 412.122
7.482 | 411.752
7.494 | 413.789
7.505 | 412.122
7.516 | 409.529
7.529 | 409.899
7.542 | 409.714
7.553 | 411.752
7.564 | 417.123
7.577 | 423.05
7.59 | 423.05
7.601 | 429.348
7.613 | 433.793
7.628 | 434.719
7.642 | 430.459
7.655 | 336.181
7.668 | 123.914
7.681 | 68.903
7.694 | 75.386
7.707 | 73.534
7.72 | 71.496
7.733 | 69.644
7.745 | 77.609
7.757 | 78.164
7.768 | 81.684
7.782 | 85.388
7.795 | 93.723
7.808 | 97.613
7.822 | 100.021
7.833 | 92.797
7.847 | 90.574
7.861 | 90.574
7.873 | 90.574
7.888 | 93.538
7.901 | 96.687
7.912 | 97.242
7.926 | 95.205
7.937 | 94.649
7.947 | 96.316
7.96 | 100.391
7.971 | 98.539
7.983 | 105.763
7.995 | 109.467
8.007 | 112.245
8.018 | 115.024
8.03 | 105.392
8.043 | 108.726
8.056 | 115.209
8.069 | 112.986
8.081 | 111.504
8.094 | 112.06
8.105 | 113.542
8.116 | 121.507
8.127 | 127.434
8.139 | 127.804
8.15 | 129.471
8.163 | 128.73
8.175 | 127.804
8.187 | 127.804
8.198 | 126.878
8.21 | 127.989
8.221 | 129.656
8.232 | 134.102
8.243 | 136.88
8.254 | 137.806
8.266 | 130.768
8.277 | 130.397
8.289 | 128.545
8.299 | 138.732
8.31 | 143.919
8.322 | 146.882
8.333 | 150.031
8.345 | 147.067
8.355 | 145.956
8.367 | 151.142
8.38 | 146.697
8.393 | 148.179
8.405 | 153.735
8.417 | 154.106
8.428 | 148.364
8.44 | 150.587
8.45 | 151.328
8.462 | 153.55
8.473 | 152.995
8.484 | 151.513
8.495 | 153.921
8.506 | 155.773
8.518 | 155.773
8.529 | 155.032
8.54 | 160.589
8.551 | 159.848
8.562 | 155.958
8.573 | 158.366
8.586 | 159.477
8.598 | 163.182
8.611 | 165.034
8.623 | 161.144
8.634 | 159.477
8.646 | 161.515
8.657 | 157.996
8.668 | 155.958
8.68 | 160.033
8.691 | 161.515
8.702 | 169.479
8.714 | 176.333
8.727 | 175.036
8.739 | 175.777
8.751 | 173.554
8.762 | 172.628
8.773 | 178
8.784 | 174.295
8.796 | 175.036
8.807 | 174.11
8.819 | 180.963
8.83 | 176.333
8.841 | 170.961
8.852 | 170.961
8.866 | 171.146
8.879 | 173.554
8.893 | 173.925
8.905 | 173.554
8.918 | 180.408
8.932 | 171.517
8.944 | 165.59
8.958 | 174.11
8.971 | 178.555
8.982 | 172.813
8.994 | 181.334
9.007 | 184.112
9.021 | 180.037
9.033 | 182.075
9.044 | 186.335
9.055 | 182.445
9.066 | 183.371
9.077 | 185.223
9.088 | 183.371
9.101 | 183.371
9.111 | 185.223
9.123 | 182.26
9.136 | 179.296
9.147 | 177.074
9.158 | 171.146
9.171 | 165.59
9.184 | 165.59
9.197 | 160.774
9.209 | 163.738
9.22 | 152.439
9.232 | 141.511
9.243 | 129.842
9.256 | 120.766
9.268 | 111.134
9.282 | 107.43
9.294 | 100.947
9.307 | 96.316
9.319 | 90.945
9.331 | 84.462
9.341 | 86.499
9.352 | 84.091
9.366 | 72.793
9.377 | 71.867
9.388 | 69.459
9.399 | 69.274
9.412 | 73.534
9.425 | 76.127
9.437 | 72.052
9.45 | 75.942
9.463 | 78.535
9.475 | 80.387
9.486 | 85.388
9.498 | 84.091
9.51 | 84.091
9.521 | 88.907
9.534 | 84.647
9.549 | 86.129
9.562 | 85.203
9.575 | 82.054
9.586 | 79.831
9.6 | 84.462
9.611 | 80.757
9.624 | 81.869
9.637 | 82.424
9.65 | 80.017
9.662 | 84.091
9.675 | 89.092
9.687 | 94.464
9.698 | 93.723
9.709 | 97.798
9.722 | 101.688
9.733 | 100.206
9.745 | 103.54
9.757 | 106.318
9.77 | 112.431
9.783 | 113.357
9.796 | 107.43
9.806 | 105.763
9.818 | 104.096
9.832 | 102.058
9.845 | 105.392
9.857 | 107.985
9.87 | 104.281
9.883 | 106.689
9.894 | 106.503
9.905 | 102.243
9.916 | 96.316
9.928 | 59.827
9.937 | 18.708
9.95 | 16.485
9.963 | 23.523
9.975 | 21.301
4.989175 | 434.719