## lvtemporary_893036
Posição (mm) - Plot 0 | Força (N) - Plot 0 | Posição (mm) - Plot 1 | Força (N) - Plot 1
0 | -9.632
0 | -9.076
0.004 | -9.817
0.014 | -9.446
0.02 | -9.446
0.026 | -5.371
0.037 | -0.741
0.048 | -15.559
0.058 | -9.261
0.064 | -10.558
0.071 | -12.78
0.077 | -15.188
0.085 | -17.411
0.095 | -23.523
0.104 | -23.894
0.111 | -17.596
0.117 | -12.595
0.123 | -5.742
0.131 | -4.816
0.138 | -10.373
0.144 | -8.15
0.151 | -4.816
0.16 | -7.965
0.166 | -17.226
0.173 | -17.967
0.179 | -19.448
0.186 | -20.93
0.193 | -7.038
0.199 | -2.593
0.206 | -0.741
0.214 | 5.557
0.222 | 5.557
0.23 | 5.371
0.236 | -3.704
0.243 | -3.334
0.249 | -7.779
0.257 | -4.631
0.264 | -1.482
0.272 | 5.557
0.279 | 6.112
0.287 | 7.409
0.294 | 0.926
0.3 | -1.852
0.307 | -1.297
0.314 | 5.001
0.32 | 7.038
0.327 | 6.298
0.334 | 9.261
0.342 | 9.076
0.35 | 6.298
0.356 | 2.408
0.362 | 4.445
0.369 | 2.223
0.377 | 5.371
0.383 | 6.668
0.39 | 2.964
0.397 | -0.556
0.403 | -0.37
0.41 | -0.926
0.416 | -0.926
0.423 | -6.112
0.429 | -2.964
0.436 | 1.852
0.443 | 12.966
0.45 | 24.449
0.457 | 22.042
0.464 | 15.003
0.469 | 14.262
0.475 | 15.929
0.482 | 15.188
0.488 | 27.784
0.496 | 9.446
0.502 | 3.149
0.51 | -1.297
0.517 | -1.297
0.525 | 8.891
0.532 | 15.188
0.538 | 20.189
0.545 | 30.006
0.552 | 29.265
0.559 | 24.635
0.566 | 20.189
0.572 | 18.522
0.579 | 7.409
0.587 | 1.111
0.594 | 1.667
0.601 | 6.668
0.609 | 12.41
0.615 | 12.41
0.622 | 14.077
0.628 | 23.894
0.634 | 20.56
0.641 | 11.113
0.647 | 7.594
0.654 | 12.04
0.661 | 16.67
0.667 | 27.043
0.673 | 26.672
0.68 | 28.154
0.686 | 31.673
0.693 | 34.452
0.7 | 35.378
0.707 | 35.563
0.713 | 34.081
0.719 | 30.006
0.726 | 25.931
0.733 | 22.042
0.74 | 20.56
0.747 | 21.486
0.753 | 24.449
0.76 | 27.228
0.766 | 11.854
0.772 | 13.521
0.778 | 23.523
0.785 | 27.413
0.792 | 25.561
0.8 | 31.858
0.808 | 38.156
0.816 | 38.156
0.823 | 32.229
0.829 | 28.339
0.837 | 26.672
0.845 | 27.043
0.852 | 29.636
0.858 | 24.079
0.865 | 30.191
0.871 | 40.379
0.879 | 39.453
0.885 | 36.489
0.891 | 35.192
0.898 | 33.525
0.905 | 39.823
0.912 | 37.23
0.918 | 38.526
0.925 | 28.524
0.933 | 31.673
0.94 | 40.934
0.947 | 44.824
0.954 | 37.23
0.96 | 32.97
0.967 | 41.12
0.974 | 42.787
0.98 | 41.86
0.988 | 43.342
0.994 | 43.157
1.001 | 44.824
1.009 | 39.453
1.016 | 39.453
1.022 | 31.673
1.03 | 38.341
1.037 | 47.047
1.044 | 47.602
1.05 | 42.601
1.056 | 45.009
1.063 | 44.639
1.069 | 44.824
1.076 | 47.973
1.083 | 50.196
1.091 | 55.937
1.097 | 57.419
1.103 | 54.456
1.111 | 55.567
1.117 | 59.642
1.123 | 57.049
1.129 | 54.085
1.136 | 50.566
1.142 | 50.566
1.149 | 43.898
1.155 | 48.899
1.163 | 52.603
1.17 | 56.493
1.177 | 55.011
1.183 | 58.901
1.19 | 61.309
1.198 | 68.533
1.206 | 67.421
1.214 | 67.421
1.22 | 55.567
1.227 | 44.639
1.234 | 41.86
1.242 | 42.231
1.25 | 43.157
1.258 | 58.345
1.266 | 66.495
1.273 | 67.051
1.28 | 68.903
1.286 | 67.977
1.292 | 71.867
1.3 | 73.163
1.306 | 69.088
1.312 | 65.94
1.319 | 65.94
1.325 | 63.532
1.331 | 71.867
1.338 | 76.868
1.346 | 73.163
1.352 | 71.311
1.36 | 70.014
1.367 | 71.496
1.374 | 70.941
1.381 | 55.937
1.389 | 51.677
1.397 | 49.084
1.405 | 50.381
1.413 | 55.011
1.421 | 60.939
1.429 | 66.495
1.436 | 78.72
1.443 | 77.609
1.45 | 78.35
1.456 | 79.276
1.462 | 77.053
1.469 | 68.162
1.477 | 63.717
1.484 | 73.348
1.492 | 89.463
1.5 | 81.684
1.508 | 72.978
1.514 | 70.755
1.522 | 61.309
1.53 | 64.458
1.537 | 75.571
1.544 | 75.201
1.55 | 78.905
1.557 | 92.797
1.569 | 92.612
1.574 | 89.833
1.581 | 87.981
1.587 | 90.945
1.593 | 91.5
1.6 | 85.573
1.607 | 85.203
1.615 | 86.499
1.621 | 79.461
1.627 | 74.089
1.635 | 76.127
1.641 | 82.054
1.649 | 85.758
1.655 | 89.833
1.661 | 95.575
1.669 | 94.834
1.676 | 95.205
1.683 | 92.426
1.69 | 89.648
1.696 | 90.204
1.703 | 96.872
1.711 | 98.354
1.718 | 102.799
1.726 | 83.165
1.732 | 91.13
1.739 | 97.428
1.746 | 92.982
1.752 | 92.426
1.76 | 105.763
1.767 | 103.91
1.774 | 92.982
1.78 | 99.835
1.786 | 108.356
1.793 | 103.725
1.8 | 99.28
1.806 | 99.28
1.813 | 97.798
1.819 | 103.91
1.825 | 103.91
1.831 | 103.91
1.837 | 110.393
1.845 | 112.616
1.851 | 110.393
1.857 | 111.875
1.863 | 109.837
1.869 | 100.206
1.875 | 102.058
1.881 | 111.134
1.887 | 120.025
1.894 | 118.543
1.901 | 112.245
1.907 | 115.394
1.913 | 123.544
1.919 | 124.47
1.927 | 129.101
1.935 | 127.989
1.942 | 123.174
1.95 | 129.471
1.958 | 124.655
1.964 | 102.614
1.97 | 99.28
1.977 | 103.725
1.984 | 117.432
1.992 | 129.842
1.998 | 131.879
2.007 | 131.879
2.014 | 126.693
2.021 | 132.99
2.026 | 139.103
2.033 | 133.176
2.04 | 131.323
2.046 | 130.768
2.053 | 130.027
2.061 | 130.953
2.068 | 133.546
2.076 | 133.176
2.083 | 137.436
2.089 | 140.585
2.096 | 143.548
2.103 | 141.696
2.109 | 145.771
2.115 | 141.325
2.122 | 140.029
2.128 | 143.363
2.135 | 145.771
2.142 | 141.325
2.148 | 141.696
2.154 | 140.214
2.16 | 132.62
2.167 | 133.917
2.174 | 140.029
2.18 | 130.212
2.186 | 121.507
2.192 | 121.507
2.2 | 123.544
2.207 | 123.544
2.215 | 133.917
2.221 | 143.733
2.228 | 141.511
2.235 | 145.215
2.241 | 141.881
2.248 | 143.919
2.255 | 146.327
2.261 | 152.068
2.269 | 150.031
2.275 | 143.548
2.281 | 137.436
2.288 | 137.251
2.295 | 137.436
2.301 | 137.806
2.308 | 141.511
2.315 | 148.734
2.321 | 156.143
2.328 | 158.181
2.334 | 156.699
2.341 | 164.108
2.348 | 170.22
2.354 | 168.553
2.361 | 165.775
2.366 | 167.812
2.373 | 171.702
2.38 | 167.072
2.387 | 164.849
2.395 | 151.698
2.402 | 151.698
2.41 | 154.291
2.417 | 169.85
2.424 | 173.184
2.43 | 169.665
2.436 | 172.073
2.443 | 170.776
2.45 | 146.327
2.456 | 146.327
2.462 | 152.254
2.469 | 160.589
2.475 | 167.072
2.482 | 180.222
2.49 | 187.817
2.496 | 185.223
2.502 | 173.925
2.509 | 170.406
2.515 | 180.037
2.522 | 187.261
2.529 | 191.151
2.538 | 181.889
2.546 | 179.481
2.554 | 174.11
2.561 | 168.553
2.567 | 162.997
2.574 | 164.478
2.58 | 170.406
2.587 | 181.334
2.594 | 180.222
2.601 | 180.222
2.608 | 180.222
2.615 | 178.926
2.622 | 180.037
2.628 | 195.04
2.636 | 193.929
2.643 | 188.743
2.65 | 189.669
2.656 | 189.113
2.663 | 189.113
2.67 | 193.558
2.676 | 198.374
2.683 | 188.928
2.689 | 193.373
2.695 | 206.154
2.703 | 199.671
2.708 | 202.264
2.715 | 201.894
2.721 | 205.042
2.728 | 205.042
2.736 | 203.19
2.743 | 215.044
2.751 | 216.711
2.758 | 219.675
2.767 | 218.749
2.773 | 208.376
2.782 | 210.414
2.79 | 218.749
2.797 | 217.452
2.804 | 217.452
2.811 | 221.898
2.817 | 220.786
2.824 | 208.932
2.83 | 194.67
2.838 | 211.525
2.846 | 226.158
2.853 | 220.231
2.861 | 225.787
2.869 | 232.641
2.876 | 229.492
2.883 | 227.454
2.89 | 227.269
2.897 | 232.085
2.904 | 236.901
2.91 | 235.789
2.917 | 239.494
2.925 | 242.828
2.933 | 240.605
2.94 | 239.309
2.946 | 247.829
2.954 | 243.754
2.96 | 236.716
2.967 | 229.677
2.974 | 225.232
2.98 | 220.972
2.987 | 225.973
2.994 | 228.01
3.001 | 228.01
3.009 | 228.38
3.015 | 239.864
3.022 | 244.124
3.03 | 245.977
3.038 | 251.719
3.045 | 253.941
3.053 | 258.387
3.061 | 261.35
3.07 | 264.129
3.076 | 267.092
3.083 | 255.794
3.09 | 251.348
3.096 | 247.829
3.104 | 244.31
3.111 | 250.422
3.119 | 260.054
3.127 | 269.871
3.134 | 267.463
3.141 | 272.278
3.147 | 273.575
3.155 | 275.057
3.163 | 267.833
3.17 | 268.944
3.178 | 271.167
3.186 | 267.463
3.195 | 261.165
3.201 | 258.757
3.209 | 256.72
3.216 | 267.833
3.223 | 275.798
3.231 | 287.837
3.239 | 286.17
3.245 | 285.429
3.252 | 287.096
3.258 | 285.8
3.264 | 285.429
3.271 | 295.802
3.277 | 302.099
3.284 | 305.063
3.29 | 302.285
3.296 | 291.356
3.303 | 280.984
3.309 | 279.687
3.316 | 281.169
3.324 | 282.466
3.33 | 295.617
3.337 | 302.099
3.344 | 303.026
3.35 | 299.691
3.358 | 303.396
3.365 | 305.433
3.371 | 309.323
3.377 | 308.953
3.384 | 320.992
3.392 | 317.473
3.397 | 317.473
3.405 | 303.581
3.413 | 299.136
3.42 | 299.321
3.429 | 320.251
3.437 | 321.177
3.444 | 320.992
3.451 | 324.882
3.459 | 329.327
3.466 | 329.327
3.474 | 329.142
3.48 | 328.401
3.487 | 329.698
3.494 | 330.809
3.501 | 336.181
3.508 | 327.29
3.514 | 321.918
3.521 | 318.029
3.529 | 321.548
3.535 | 330.068
3.542 | 336.366
3.549 | 342.108
3.557 | 340.996
3.564 | 343.034
3.571 | 345.442
3.579 | 349.702
3.587 | 350.998
3.594 | 350.998
3.601 | 343.96
3.608 | 338.588
3.615 | 332.476
3.621 | 331.179
3.628 | 337.292
3.635 | 345.442
3.642 | 349.887
3.649 | 350.443
3.655 | 346.368
3.663 | 330.809
3.671 | 330.253
3.678 | 335.44
3.686 | 340.255
3.692 | 355.999
3.699 | 356.926
3.705 | 363.964
3.713 | 362.853
3.719 | 365.446
3.725 | 368.595
3.733 | 369.521
3.741 | 371.373
3.749 | 364.334
3.756 | 359.333
3.764 | 352.665
3.772 | 366.557
3.78 | 366.187
3.788 | 363.964
3.795 | 363.964
3.802 | 365.075
3.809 | 373.41
3.816 | 375.818
3.824 | 372.855
3.832 | 370.632
3.839 | 380.634
3.847 | 385.45
3.853 | 392.674
3.86 | 389.71
3.866 | 383.042
3.873 | 380.264
3.878 | 378.041
3.885 | 377.3
3.891 | 380.634
3.897 | 382.116
3.905 | 390.636
3.912 | 392.303
3.919 | 393.97
3.925 | 391.933
3.932 | 398.23
3.938 | 401.009
3.945 | 404.528
3.951 | 404.343
3.957 | 399.527
3.963 | 399.712
3.971 | 400.453
3.978 | 399.527
3.985 | 401.009
3.991 | 401.009
3.998 | 400.268
4.006 | 404.713
4.014 | 411.752
4.022 | 406.936
4.029 | 402.861
4.035 | 387.673
4.042 | 379.523
4.048 | 383.412
4.055 | 387.487
4.061 | 391.192
4.068 | 394.526
4.074 | 403.972
4.08 | 411.011
4.088 | 415.456
4.096 | 406.01
4.104 | 400.268
4.112 | 408.232
4.12 | 411.196
4.127 | 416.938
4.135 | 417.123
4.141 | 422.865
4.149 | 426.94
4.155 | 424.532
4.162 | 404.713
4.168 | 398.416
4.176 | 394.896
4.182 | 390.081
4.189 | 387.673
4.197 | 387.487
4.203 | 396.378
4.21 | 406.751
4.218 | 409.899
4.226 | 409.714
4.233 | 406.936
4.24 | 406.01
4.247 | 403.787
4.253 | 419.346
4.261 | 421.939
4.268 | 418.049
4.274 | 420.087
4.28 | 416.382
4.287 | 410.64
4.295 | 411.752
4.303 | 410.085
4.309 | 411.196
4.316 | 409.714
4.322 | 408.232
4.329 | 422.124
4.335 | 421.198
4.341 | 417.494
4.348 | 422.124
4.356 | 419.901
4.362 | 423.791
4.37 | 423.606
4.378 | 419.346
4.386 | 422.124
4.394 | 424.717
4.401 | 428.977
4.408 | 428.422
4.415 | 430.089
4.422 | 424.532
4.43 | 428.607
4.437 | 424.717
4.444 | 428.422
4.45 | 434.164
4.458 | 421.754
4.465 | 430.644
4.473 | 434.905
4.479 | 438.424
4.486 | 436.201
4.492 | 428.607
4.499 | 423.976
4.505 | 419.161
4.513 | 425.643
4.519 | 432.497
4.527 | 439.72
4.534 | 445.648
4.541 | 448.426
4.548 | 446.759
4.554 | 441.943
4.56 | 440.276
4.566 | 435.831
4.573 | 432.867
4.579 | 428.607
4.587 | 428.607
4.594 | 426.199
4.601 | 449.908
4.609 | 453.056
4.617 | 442.499
4.623 | 436.386
4.63 | 433.238
4.636 | 434.534
4.644 | 434.719
4.65 | 450.278
4.657 | 460.836
4.663 | 459.539
4.67 | 468.8
4.677 | 470.097
4.684 | 463.614
4.691 | 460.651
4.698 | 458.058
4.705 | 452.316
4.711 | 460.465
4.718 | 457.502
4.725 | 454.909
4.732 | 469.171
4.739 | 471.949
4.747 | 475.098
4.755 | 479.358
4.761 | 482.877
4.768 | 481.396
4.774 | 481.951
4.782 | 481.766
4.79 | 481.766
4.798 | 475.469
4.806 | 477.506
4.814 | 481.766
4.82 | 488.99
4.827 | 490.657
4.834 | 485.285
4.841 | 488.99
4.848 | 487.878
4.855 | 484.73
4.862 | 484.359
4.868 | 488.249
4.875 | 495.473
4.883 | 495.658
4.89 | 496.399
4.897 | 500.103
4.904 | 507.512
4.91 | 509.735
4.917 | 507.512
4.923 | 503.622
4.929 | 494.547
4.936 | 497.325
4.942 | 500.103
4.949 | 505.289
4.955 | 502.696
4.962 | 514.18
4.968 | 527.331
4.975 | 530.665
4.981 | 527.702
4.988 | 527.887
4.994 | 526.961
5 | 515.477
5.006 | 510.476
5.014 | 507.512
5.021 | 508.438
5.027 | 508.809
5.033 | 515.847
5.04 | 521.033
5.046 | 523.071
5.053 | 528.072
5.059 | 520.848
5.066 | 527.887
5.074 | 530.295
5.081 | 533.073
5.089 | 541.964
5.096 | 544.186
5.104 | 536.037
5.112 | 532.517
5.12 | 542.519
5.128 | 537.704
5.134 | 540.852
5.141 | 540.297
5.149 | 544.927
5.157 | 549.743
5.163 | 542.705
5.17 | 524.368
5.178 | 522.515
5.185 | 531.221
5.193 | 536.037
5.201 | 536.963
5.208 | 538.259
5.216 | 554.744
5.224 | 559.375
5.231 | 561.042
5.237 | 553.818
5.244 | 538.259
5.25 | 524.553
5.258 | 517.514
5.264 | 513.995
5.271 | 511.217
5.279 | 498.251
5.287 | 481.766
5.294 | 468.615
5.301 | 463.059
5.308 | 436.757
5.316 | 410.085
5.324 | 402.676
5.331 | 396.563
5.338 | 390.266
5.346 | 391.562
5.354 | 388.043
5.361 | 387.487
5.367 | 387.117
5.374 | 397.489
5.381 | 397.675
5.388 | 398.23
5.395 | 394.711
5.402 | 393.415
5.409 | 387.858
5.415 | 390.821
5.421 | 384.339
5.428 | 333.773
5.434 | 145.215
5.441 | 77.053
5.448 | 90.574
5.455 | 91.5
5.461 | 78.164
5.468 | 75.942
5.473 | 73.348
5.48 | 68.162
5.487 | 69.829
5.493 | 75.015
5.5 | 79.831
5.506 | 76.682
5.513 | 68.903
5.52 | 72.978
5.527 | 83.351
5.533 | 91.5
5.54 | 93.538
5.546 | 100.021
5.553 | 105.948
5.56 | 98.724
5.568 | 103.169
5.575 | 109.097
5.582 | 109.097
5.588 | 107.059
5.595 | 96.131
5.601 | 86.87
5.609 | 92.426
5.615 | 88.537
5.622 | 89.278
5.628 | 104.651
5.635 | 107.985
5.641 | 108.911
5.648 | 105.207
5.654 | 100.576
5.661 | 105.763
5.668 | 99.28
5.677 | 110.764
5.684 | 111.134
5.692 | 115.024
5.699 | 107.8
5.706 | 97.613
5.713 | 95.761
5.72 | 95.946
5.726 | 98.168
5.732 | 102.984
5.739 | 113.727
5.746 | 123.914
5.752 | 122.803
5.759 | 121.507
5.766 | 108.541
5.773 | 103.54
5.78 | 103.54
5.787 | 102.614
5.793 | 109.097
5.801 | 126.137
5.807 | 127.804
5.814 | 125.952
5.82 | 128.175
5.827 | 129.471
5.835 | 129.656
5.842 | 127.804
5.849 | 126.508
5.856 | 129.101
5.864 | 131.694
5.87 | 127.434
5.878 | 123.914
5.884 | 130.212
5.891 | 135.028
5.897 | 135.213
5.904 | 134.657
5.91 | 127.619
5.917 | 121.692
5.923 | 116.32
5.931 | 124.1
5.937 | 124.285
5.944 | 120.766
5.952 | 128.73
5.959 | 142.066
5.966 | 145.771
5.974 | 147.438
5.981 | 147.438
5.988 | 150.216
5.995 | 151.142
6.003 | 147.623
6.011 | 150.216
6.017 | 152.439
6.024 | 144.659
6.032 | 144.289
6.039 | 129.842
6.047 | 127.063
6.055 | 124.47
6.062 | 125.767
6.07 | 126.508
6.077 | 128.916
6.085 | 124.841
6.091 | 132.99
6.098 | 138.547
6.105 | 136.88
6.112 | 134.843
6.119 | 150.401
6.126 | 147.808
6.133 | 145.771
6.139 | 144.659
6.147 | 143.548
6.154 | 152.624
6.161 | 158.551
6.168 | 163.367
6.175 | 163.367
6.182 | 155.402
6.189 | 157.069
6.195 | 161.515
6.202 | 158.366
6.21 | 148.549
6.216 | 141.881
6.223 | 142.992
6.229 | 144.845
6.236 | 146.882
6.244 | 148.92
6.251 | 143.919
6.258 | 157.255
6.264 | 163.552
6.271 | 158.551
6.278 | 153.55
6.285 | 148.92
6.292 | 141.696
6.299 | 137.806
6.306 | 139.288
6.313 | 144.659
6.319 | 143.548
6.327 | 147.438
6.335 | 143.178
6.342 | 149.475
6.348 | 161.33
6.355 | 165.034
6.362 | 167.442
6.369 | 169.479
6.376 | 169.479
6.383 | 164.849
6.391 | 159.292
6.398 | 147.994
6.406 | 139.288
6.413 | 146.697
6.42 | 161.7
6.428 | 152.254
6.434 | 151.328
6.442 | 149.846
6.45 | 154.106
6.458 | 143.363
6.465 | 139.473
6.473 | 143.178
6.481 | 148.364
6.487 | 155.588
6.493 | 163.367
6.5 | 169.665
6.508 | 164.664
6.515 | 166.145
6.522 | 162.626
6.529 | 170.776
6.538 | 157.255
6.546 | 155.958
6.554 | 169.665
6.561 | 173.369
6.569 | 171.887
6.575 | 171.887
6.582 | 169.109
6.589 | 168.924
6.596 | 170.961
6.602 | 166.145
6.609 | 168.368
6.615 | 168.553
6.623 | 173.74
6.63 | 167.627
6.636 | 168.553
6.644 | 171.517
6.65 | 173.925
6.657 | 166.701
6.663 | 165.219
6.67 | 162.441
6.677 | 165.034
6.684 | 157.625
6.69 | 146.512
6.697 | 147.994
6.705 | 153.365
6.712 | 154.106
6.719 | 160.218
6.726 | 166.886
6.732 | 167.812
6.739 | 179.481
6.745 | 177.074
6.752 | 169.665
6.758 | 163.182
6.765 | 153.735
6.771 | 153.735
6.779 | 154.291
6.785 | 164.664
6.792 | 171.332
6.798 | 172.999
6.804 | 178
6.811 | 188.187
6.819 | 179.667
6.825 | 176.703
6.832 | 174.666
6.838 | 175.962
6.846 | 180.037
6.854 | 172.073
6.861 | 160.959
6.867 | 158.366
6.874 | 163.738
6.88 | 163.738
6.888 | 154.662
6.896 | 154.847
6.902 | 152.995
6.91 | 166.886
6.916 | 173.369
6.923 | 179.667
6.931 | 176.333
6.939 | 185.409
6.947 | 180.963
6.955 | 186.335
6.962 | 188.187
6.971 | 188.187
6.978 | 175.592
6.987 | 174.295
6.995 | 174.851
7.002 | 176.333
7.011 | 172.073
7.018 | 177.259
7.026 | 185.038
7.032 | 185.409
7.04 | 175.036
7.046 | 182.26
7.053 | 180.963
7.061 | 182.445
7.067 | 185.038
7.074 | 187.631
7.082 | 185.594
7.088 | 179.296
7.096 | 177.629
7.104 | 177.629
7.111 | 181.889
7.117 | 184.853
7.125 | 184.112
7.131 | 190.595
7.138 | 190.41
7.145 | 192.632
7.152 | 185.409
7.158 | 180.778
7.165 | 183.556
7.171 | 183.556
7.18 | 185.223
7.188 | 168.739
7.196 | 169.109
7.204 | 183.001
7.211 | 190.224
7.219 | 185.038
7.226 | 179.296
7.234 | 177.629
7.242 | 171.332
7.25 | 183.186
7.257 | 185.594
7.265 | 176.518
7.272 | 173.184
7.28 | 176.147
7.288 | 193.003
7.296 | 198.374
7.306 | 196.152
7.314 | 192.262
7.321 | 192.447
7.329 | 182.26
7.336 | 168.553
7.343 | 172.443
7.351 | 170.406
7.358 | 178.926
7.364 | 181.149
7.372 | 189.854
7.381 | 202.264
7.389 | 204.301
7.396 | 198.93
7.404 | 198.93
7.412 | 197.448
7.42 | 198.004
7.427 | 200.227
7.436 | 181.334
7.444 | 171.332
7.452 | 168.739
7.459 | 177.629
7.466 | 178.37
7.474 | 175.962
7.481 | 177.629
7.489 | 195.966
7.498 | 188.743
7.506 | 186.52
7.516 | 194.299
7.524 | 198.004
7.532 | 182.075
7.54 | 181.704
7.547 | 179.667
7.554 | 188.002
7.561 | 194.485
7.569 | 194.485
7.575 | 202.82
7.583 | 204.116
7.59 | 200.041
7.598 | 194.114
7.605 | 190.41
7.612 | 199.856
7.619 | 197.263
7.626 | 191.891
7.633 | 189.854
7.639 | 181.149
7.647 | 174.295
7.655 | 178.926
7.662 | 192.632
7.67 | 193.003
7.678 | 195.596
7.684 | 196.337
7.691 | 193.558
7.698 | 198.745
7.705 | 196.337
7.713 | 191.151
7.72 | 182.63
7.726 | 182.075
7.733 | 177.444
7.74 | 184.112
7.747 | 182.63
7.753 | 175.592
7.761 | 182.075
7.768 | 182.075
7.774 | 190.595
7.782 | 181.334
7.789 | 172.999
7.796 | 168.183
7.803 | 173.925
7.81 | 187.076
7.816 | 196.152
7.824 | 193.929
7.832 | 191.151
7.84 | 169.294
7.847 | 170.591
7.856 | 176.518
7.864 | 192.818
7.872 | 192.077
7.878 | 193.373
7.885 | 187.446
7.891 | 181.149
7.898 | 176.888
7.904 | 180.408
7.912 | 179.111
7.918 | 185.964
7.925 | 192.447
7.932 | 185.779
7.939 | 191.336
7.947 | 191.151
7.954 | 197.448
7.96 | 198.004
7.967 | 198.004
7.973 | 195.781
7.979 | 187.631
7.987 | 180.408
7.992 | 171.146
7.999 | 167.627
8.006 | 163.367
8.013 | 172.813
8.02 | 181.519
8.026 | 184.853
8.033 | 195.596
8.04 | 194.299
8.046 | 181.519
8.053 | 178.185
8.059 | 184.668
8.066 | 188.743
8.074 | 184.853
8.081 | 187.631
8.088 | 183.556
8.095 | 179.296
8.103 | 165.405
8.11 | 163.367
8.117 | 179.481
8.124 | 177.814
8.132 | 167.627
8.139 | 168.553
8.146 | 169.665
8.152 | 171.146
8.159 | 174.851
8.165 | 170.961
8.172 | 170.406
8.178 | 168.368
8.185 | 160.033
8.192 | 158.181
8.198 | 166.886
8.206 | 176.888
8.212 | 178.37
8.219 | 169.665
8.226 | 173.184
8.233 | 176.333
8.242 | 172.813
8.249 | 173.74
8.257 | 170.961
8.264 | 169.85
8.271 | 164.293
8.278 | 162.441
8.285 | 166.516
8.291 | 166.701
8.299 | 167.998
8.307 | 172.813
8.315 | 172.813
8.322 | 178.185
8.329 | 178.555
8.336 | 174.295
8.343 | 165.775
8.35 | 175.407
8.357 | 175.592
8.364 | 175.592
8.371 | 175.777
8.377 | 175.962
8.384 | 168.183
8.39 | 155.958
8.397 | 153.735
8.404 | 158.922
8.411 | 164.108
8.417 | 157.069
8.425 | 168.368
8.432 | 170.406
8.44 | 157.069
8.446 | 153.365
8.453 | 151.328
8.46 | 145.956
8.466 | 154.662
8.473 | 160.033
8.479 | 166.886
8.486 | 175.777
8.492 | 172.999
8.499 | 169.294
8.505 | 165.775
8.512 | 168.183
8.519 | 168.739
8.525 | 161.515
8.532 | 151.328
8.539 | 146.697
8.546 | 145.03
8.553 | 160.403
8.559 | 160.403
8.566 | 161.144
8.575 | 163.738
8.582 | 168.368
8.589 | 171.146
8.598 | 168.924
8.605 | 174.295
8.613 | 173.369
8.621 | 176.888
8.629 | 175.592
8.636 | 170.22
8.642 | 162.441
8.65 | 155.588
8.658 | 155.958
8.665 | 151.513
8.673 | 148.549
8.68 | 146.327
8.687 | 147.438
8.693 | 153.365
8.7 | 172.443
8.707 | 168.553
8.714 | 159.848
8.721 | 155.217
8.728 | 152.624
8.735 | 163.367
8.742 | 171.887
8.749 | 167.627
8.755 | 167.627
8.762 | 168.553
8.769 | 165.59
8.775 | 166.145
8.783 | 167.627
8.79 | 168.183
8.797 | 165.775
8.805 | 165.405
8.813 | 153.735
8.82 | 153.55
8.829 | 156.143
8.836 | 147.067
8.844 | 144.659
8.851 | 141.881
8.86 | 157.996
8.867 | 162.07
8.876 | 162.441
8.884 | 167.627
8.893 | 164.478
8.9 | 156.699
8.908 | 155.588
8.915 | 161.144
8.923 | 156.329
8.931 | 150.031
8.938 | 160.033
8.946 | 164.664
8.954 | 166.516
8.96 | 166.516
8.966 | 157.625
8.973 | 157.625
8.979 | 155.217
8.986 | 162.811
8.993 | 163.182
9.002 | 156.143
9.01 | 153.735
9.018 | 151.513
9.025 | 159.292
9.034 | 157.81
9.041 | 150.957
9.049 | 146.697
9.057 | 153.18
9.065 | 149.475
9.073 | 148.364
9.081 | 151.513
9.088 | 150.401
9.095 | 143.919
9.101 | 145.956
9.108 | 149.661
9.116 | 146.697
9.123 | 153.735
9.129 | 146.327
9.136 | 140.955
9.142 | 138.362
9.149 | 130.397
9.155 | 130.397
9.162 | 122.988
9.17 | 128.545
9.178 | 139.103
9.184 | 150.587
9.191 | 157.44
9.199 | 147.438
9.207 | 149.105
9.213 | 152.254
9.22 | 150.957
9.227 | 137.251
9.235 | 127.804
9.242 | 120.395
9.251 | 127.434
9.258 | 137.621
9.266 | 147.623
9.274 | 146.141
9.281 | 144.659
9.289 | 140.585
9.296 | 132.99
9.302 | 139.288
9.31 | 145.215
9.317 | 138.547
9.325 | 132.25
9.332 | 133.361
9.338 | 125.396
9.345 | 134.843
9.352 | 134.843
9.359 | 134.657
9.366 | 134.657
9.373 | 119.099
9.382 | 115.765
9.389 | 133.731
9.396 | 142.066
9.403 | 144.845
9.41 | 144.474
9.417 | 135.398
9.424 | 137.251
9.431 | 131.694
9.438 | 135.584
9.445 | 128.36
9.452 | 125.767
9.459 | 127.619
9.466 | 124.47
9.476 | 142.252
9.483 | 145.771
9.491 | 142.252
9.497 | 143.178
9.505 | 141.325
9.513 | 128.545
9.521 | 121.692
9.528 | 121.321
9.536 | 125.396
9.543 | 126.137
9.552 | 131.879
9.56 | 136.51
9.568 | 142.437
9.575 | 150.587
9.582 | 145.03
9.589 | 140.77
9.598 | 135.954
9.607 | 131.879
9.614 | 127.804
9.621 | 130.397
9.629 | 142.252
9.635 | 146.327
9.642 | 142.252
9.649 | 143.548
9.656 | 154.291
9.663 | 148.734
9.67 | 140.029
9.678 | 140.955
9.685 | 140.029
9.693 | 140.029
9.7 | 134.287
9.707 | 128.545
9.713 | 121.507
9.72 | 128.36
9.727 | 130.027
9.735 | 136.324
9.742 | 141.14
9.751 | 142.066
9.758 | 139.288
9.766 | 137.806
9.773 | 141.881
9.78 | 143.733
9.787 | 137.251
9.794 | 121.136
9.802 | 123.359
9.81 | 123.359
9.817 | 121.507
9.824 | 122.618
9.831 | 137.436
9.838 | 128.545
9.844 | 128.73
9.851 | 135.769
9.857 | 128.73
9.864 | 124.655
9.87 | 136.324
9.877 | 142.252
9.883 | 142.807
9.89 | 143.178
9.896 | 133.917
9.903 | 120.951
9.91 | 117.432
9.917 | 124.1
9.924 | 124.841
9.931 | 127.248
9.937 | 135.769
9.944 | 146.141
9.953 | 146.141
9.96 | 140.955
9.967 | 141.325
9.975 | 143.363
9.982 | 142.992
9.989 | 140.214
9.995 | 133.176
10.003 | 130.953
10.011 | 140.77
10.018 | 143.178
10.025 | 145.586
10.033 | 147.067
10.041 | 141.881
10.049 | 144.845
10.056 | 155.588
10.064 | 155.217
10.072 | 149.475
10.078 | 143.733
10.085 | 147.808
10.092 | 154.106
10.1 | 149.846
10.108 | 141.881
10.115 | 142.992
10.122 | 137.065
10.129 | 125.396
10.136 | 126.322
10.144 | 133.731
10.151 | 133.731
10.159 | 143.548
10.166 | 146.327
10.174 | 144.659
10.181 | 147.253
10.188 | 139.103
10.195 | 141.511
10.202 | 149.846
10.209 | 154.106
10.215 | 152.439
10.222 | 147.623
10.229 | 142.622
10.237 | 148.364
10.245 | 150.401
10.253 | 143.548
10.261 | 129.286
10.268 | 130.027
10.274 | 134.102
10.281 | 135.398
10.287 | 150.031
10.296 | 152.624
10.303 | 153.365
10.311 | 149.846
10.319 | 149.105
10.326 | 143.363
10.333 | 138.177
10.341 | 137.991
10.347 | 136.324
10.354 | 147.623
10.362 | 151.328
10.37 | 152.068
10.377 | 138.547
10.385 | 141.325
10.393 | 150.031
10.4 | 153.735
10.409 | 148.549
10.416 | 145.586
10.424 | 150.957
10.431 | 147.994
10.438 | 153.18
10.445 | 144.845
10.453 | 151.883
10.46 | 158.366
10.466 | 148.92
10.473 | 140.399
10.481 | 142.622
10.489 | 139.658
10.496 | 136.139
10.504 | 135.584
10.511 | 133.176
10.519 | 137.251
10.526 | 146.697
10.533 | 152.624
10.541 | 157.81
10.549 | 157.81
10.557 | 147.808
10.565 | 145.956
10.572 | 145.586
10.58 | 156.143
10.588 | 149.475
10.596 | 146.697
10.604 | 152.995
10.611 | 141.325
10.619 | 137.991
10.627 | 133.917
10.635 | 134.287
10.642 | 139.288
10.649 | 148.734
10.655 | 153.55
10.662 | 150.957
10.669 | 148.179
10.677 | 153.365
10.684 | 161.144
10.691 | 159.663
10.699 | 163.367
10.706 | 163.182
10.713 | 162.256
10.72 | 156.143
10.729 | 148.549
10.736 | 139.658
10.744 | 139.658
10.751 | 136.324
10.758 | 132.805
10.764 | 132.435
10.771 | 139.103
10.779 | 150.587
10.786 | 155.217
10.793 | 157.069
10.8 | 158.736
10.806 | 150.031
10.814 | 140.585
10.822 | 144.104
10.831 | 145.4
10.839 | 133.546
10.848 | 138.177
10.855 | 136.51
10.863 | 143.733
10.871 | 143.733
10.879 | 147.623
10.886 | 152.439
10.894 | 145.4
10.902 | 142.622
10.909 | 142.992
10.916 | 139.844
10.923 | 149.475
10.93 | 145.215
10.938 | 145.771
10.947 | 145.771
10.954 | 149.661
10.963 | 159.107
10.972 | 152.254
10.979 | 151.513
10.986 | 156.699
10.993 | 156.699
11 | 158.551
11.008 | 156.884
11.017 | 143.178
11.024 | 139.658
11.03 | 138.547
11.037 | 129.471
11.044 | 129.101
11.05 | 130.953
11.058 | 135.398
11.065 | 142.622
11.071 | 148.179
11.077 | 152.439
11.084 | 157.069
11.091 | 150.216
11.097 | 139.658
11.104 | 137.065
11.111 | 133.546
11.119 | 133.361
11.127 | 131.323
11.133 | 141.881
11.14 | 141.881
11.148 | 150.587
11.155 | 155.032
11.161 | 155.958
11.168 | 161.885
11.175 | 156.329
11.183 | 153.365
11.19 | 157.069
11.197 | 147.808
11.205 | 147.253
11.212 | 144.845
11.22 | 138.732
11.227 | 130.027
11.235 | 133.361
11.242 | 138.732
11.25 | 145.03
11.258 | 153.735
11.265 | 152.068
11.272 | 156.143
11.279 | 148.549
11.286 | 142.622
11.293 | 133.731
11.299 | 137.991
11.306 | 153.735
11.313 | 147.067
11.32 | 134.102
11.327 | 126.137
11.334 | 131.879
11.341 | 131.879
11.349 | 137.991
11.356 | 136.51
11.363 | 144.104
11.37 | 154.476
11.377 | 155.773
11.384 | 153.18
11.392 | 143.919
11.398 | 138.918
11.405 | 142.807
11.412 | 140.214
11.419 | 138.177
11.426 | 136.139
11.434 | 132.62
11.441 | 122.433
11.448 | 127.619
11.454 | 127.248
11.461 | 124.47
11.468 | 122.062
11.476 | 125.767
11.482 | 130.768
11.489 | 127.989
11.498 | 121.136
11.505 | 120.951
11.512 | 128.545
11.521 | 143.363
11.528 | 142.066
11.536 | 146.697
11.545 | 146.697
11.553 | 140.214
11.561 | 139.473
11.569 | 143.733
11.575 | 145.586
11.584 | 141.325
11.591 | 141.881
11.598 | 147.253
11.607 | 151.513
11.614 | 139.288
11.622 | 133.546
11.629 | 128.545
11.637 | 123.729
11.645 | 117.987
11.651 | 129.471
11.658 | 130.953
11.665 | 137.436
11.672 | 142.622
11.679 | 145.215
11.686 | 138.362
11.693 | 130.212
11.699 | 123.544
11.706 | 126.508
11.713 | 131.879
11.719 | 134.102
11.726 | 140.77
11.732 | 148.179
11.739 | 148.179
11.747 | 145.215
11.755 | 132.62
11.762 | 121.136
11.77 | 110.764
11.777 | 112.616
11.783 | 119.099
11.79 | 128.175
11.797 | 143.363
11.806 | 145.03
11.813 | 146.327
11.822 | 133.176
11.829 | 131.694
11.836 | 137.621
11.843 | 137.251
11.85 | 138.362
11.856 | 129.101
11.864 | 126.508
11.873 | 118.913
11.88 | 121.507
11.886 | 124.47
11.893 | 129.471
11.9 | 127.434
11.907 | 127.804
11.914 | 125.952
11.921 | 127.063
11.927 | 112.801
11.934 | 112.801
11.94 | 117.987
11.947 | 124.841
11.954 | 128.916
11.961 | 134.472
11.968 | 133.361
11.975 | 131.138
11.981 | 123.359
11.988 | 111.69
11.995 | 105.392
12.001 | 106.318
12.008 | 112.801
12.015 | 124.841
12.021 | 124.285
12.028 | 123.174
12.034 | 127.619
12.041 | 126.878
12.049 | 118.728
12.056 | 108.17
12.064 | 110.764
12.07 | 109.097
12.078 | 121.321
12.084 | 123.359
12.091 | 124.285
12.098 | 130.768
12.104 | 136.324
12.111 | 126.137
12.118 | 115.394
12.124 | 118.728
12.132 | 118.728
12.14 | 113.727
12.148 | 107.615
12.155 | 109.652
12.162 | 111.69
12.17 | 118.728
12.177 | 125.581
12.184 | 120.951
12.192 | 127.434
12.199 | 122.062
12.206 | 118.728
12.213 | 115.765
12.22 | 114.653
12.228 | 120.951
12.236 | 130.027
12.243 | 126.137
12.25 | 128.916
12.258 | 132.435
12.266 | 123.174
12.273 | 114.839
12.28 | 114.839
12.287 | 114.098
12.294 | 116.135
12.301 | 124.655
12.309 | 127.989
12.316 | 138.732
12.323 | 133.917
12.332 | 129.471
12.339 | 128.73
12.347 | 132.805
12.354 | 134.657
12.361 | 130.768
12.367 | 126.322
12.375 | 129.101
12.382 | 132.064
12.389 | 130.768
12.396 | 127.619
12.403 | 131.138
12.411 | 128.545
12.418 | 130.397
12.425 | 128.73
12.432 | 126.878
12.441 | 123.914
12.448 | 125.211
12.457 | 126.693
12.464 | 125.211
12.472 | 121.321
12.479 | 120.58
12.486 | 124.47
12.492 | 134.102
12.499 | 141.325
12.507 | 133.361
12.513 | 126.322
12.52 | 134.287
12.527 | 132.25
12.534 | 134.287
12.541 | 135.028
12.549 | 126.322
12.556 | 121.136
12.562 | 119.654
12.569 | 116.506
12.578 | 123.729
12.585 | 116.135
12.594 | 108.356
12.602 | 107.985
12.608 | 107.8
12.616 | 106.503
12.623 | 112.801
12.63 | 124.655
12.636 | 129.286
12.643 | 129.471
12.652 | 123.174
12.659 | 120.395
12.668 | 123.729
12.676 | 117.246
12.684 | 120.951
12.691 | 139.844
12.699 | 137.251
12.707 | 125.767
12.713 | 138.547
12.72 | 134.657
12.727 | 134.657
12.733 | 129.842
12.741 | 123.359
12.749 | 119.469
12.759 | 115.394
12.767 | 112.801
12.774 | 104.651
12.783 | 106.874
12.79 | 104.096
12.798 | 119.654
12.806 | 132.435
12.812 | 134.102
12.819 | 132.99
12.826 | 124.47
12.833 | 126.878
12.84 | 131.694
12.847 | 121.507
12.854 | 106.318
12.861 | 123.914
12.867 | 129.286
12.874 | 128.73
12.882 | 123.174
12.888 | 121.877
12.895 | 123.359
12.902 | 130.027
12.909 | 125.396
12.917 | 117.432
12.925 | 121.136
12.932 | 121.136
12.939 | 119.099
12.946 | 122.062
12.954 | 121.692
12.96 | 115.95
12.967 | 118.358
12.976 | 122.433
12.985 | 116.32
12.992 | 117.987
13.001 | 115.95
13.008 | 114.098
13.015 | 103.169
13.022 | 101.132
13.029 | 108.911
13.037 | 109.467
13.043 | 106.133
13.05 | 112.245
13.057 | 117.061
13.065 | 114.839
13.072 | 116.32
13.079 | 111.319
13.086 | 113.357
13.094 | 121.321
13.101 | 116.876
13.11 | 114.839
13.117 | 116.876
13.125 | 110.764
13.133 | 118.913
13.141 | 120.395
13.149 | 120.766
13.156 | 118.543
13.165 | 119.469
13.172 | 117.061
13.18 | 116.691
13.187 | 119.284
13.194 | 120.21
13.201 | 117.617
13.209 | 118.728
13.216 | 111.504
13.224 | 126.508
13.232 | 128.175
13.24 | 117.617
13.247 | 106.503
13.255 | 100.762
13.263 | 95.205
13.271 | 97.798
13.278 | 119.469
13.286 | 118.173
13.293 | 103.355
13.3 | 99.835
13.306 | 111.504
13.315 | 123.359
13.321 | 116.32
13.328 | 110.949
13.335 | 120.21
13.342 | 115.394
13.349 | 110.393
13.357 | 114.653
13.364 | 123.544
13.373 | 120.21
13.381 | 125.581
13.388 | 120.395
13.396 | 98.724
13.405 | 97.798
13.412 | 96.316
13.419 | 108.911
13.427 | 117.246
13.434 | 116.506
13.441 | 116.876
13.447 | 113.357
13.454 | 111.134
13.461 | 110.023
13.469 | 109.837
13.476 | 116.876
13.485 | 116.32
13.493 | 116.506
13.501 | 110.023
13.508 | 113.542
13.516 | 112.616
13.524 | 113.727
13.531 | 117.432
13.539 | 114.283
13.546 | 111.69
13.555 | 118.728
13.562 | 113.727
13.569 | 116.691
13.576 | 114.653
13.585 | 110.764
13.591 | 113.912
13.599 | 115.209
13.607 | 114.283
13.614 | 118.358
13.623 | 100.206
13.63 | 92.982
13.638 | 93.538
13.646 | 96.316
13.653 | 93.908
13.66 | 96.501
13.667 | 103.355
13.674 | 102.429
13.681 | 105.763
13.687 | 111.504
13.695 | 112.986
13.703 | 115.024
13.71 | 117.432
13.718 | 119.84
13.726 | 119.84
13.732 | 121.507
13.739 | 117.432
13.748 | 117.617
13.755 | 109.652
13.762 | 103.355
13.769 | 108.541
13.776 | 111.319
13.783 | 114.653
13.79 | 119.84
13.797 | 120.21
13.806 | 111.69
13.813 | 95.205
13.822 | 100.576
13.829 | 113.357
13.836 | 113.357
13.844 | 107.43
13.851 | 103.725
13.858 | 107.8
13.866 | 113.727
13.872 | 110.393
13.879 | 112.245
13.886 | 110.949
13.893 | 116.506
13.899 | 113.172
13.905 | 110.764
13.912 | 101.317
13.918 | 101.317
13.925 | 100.391
13.931 | 106.503
13.938 | 118.728
13.944 | 115.394
13.951 | 120.025
13.958 | 124.1
13.964 | 118.728
13.971 | 110.393
13.977 | 112.616
13.984 | 107.244
13.991 | 102.614
13.998 | 105.577
14.004 | 112.431
14.011 | 115.209
14.02 | 116.691
14.027 | 111.875
14.034 | 97.057
14.04 | 103.91
14.047 | 103.725
14.054 | 112.06
14.062 | 118.728
14.069 | 114.098
14.076 | 108.541
14.083 | 111.875
14.089 | 100.206
14.096 | 88.352
14.102 | 93.723
14.11 | 108.356
14.117 | 108.356
14.125 | 113.357
14.132 | 118.543
14.139 | 113.912
14.146 | 113.172
14.154 | 115.95
14.162 | 114.839
14.169 | 113.172
14.176 | 108.726
14.183 | 108.356
14.19 | 104.836
14.196 | 111.319
14.204 | 100.762
14.211 | 89.092
14.219 | 84.091
14.225 | 90.204
14.232 | 97.057
14.239 | 106.689
14.245 | 108.17
14.252 | 112.431
14.261 | 104.281
14.268 | 106.689
14.276 | 99.65
14.284 | 93.353
14.29 | 91.5
14.297 | 100.391
14.304 | 105.577
14.312 | 101.502
14.318 | 101.502
14.325 | 104.651
14.334 | 112.245
14.341 | 119.469
14.348 | 112.245
14.354 | 103.54
14.363 | 104.651
14.37 | 110.578
14.377 | 114.098
14.385 | 100.576
14.393 | 108.726
14.401 | 117.246
14.409 | 111.875
14.416 | 112.06
14.424 | 108.911
14.431 | 116.876
14.439 | 117.802
14.447 | 110.208
14.454 | 110.764
14.462 | 110.023
14.47 | 108.911
14.476 | 110.764
14.483 | 111.875
14.491 | 109.837
14.497 | 112.431
14.504 | 109.097
14.511 | 99.28
14.519 | 99.28
14.526 | 92.426
14.532 | 100.021
14.539 | 109.467
14.545 | 116.32
14.553 | 118.728
14.559 | 120.025
14.566 | 114.468
14.573 | 107.43
14.579 | 101.873
14.587 | 102.058
14.596 | 99.095
14.604 | 93.908
14.613 | 96.687
14.621 | 95.575
14.629 | 91.5
14.636 | 98.724
14.643 | 103.169
14.649 | 97.983
14.656 | 103.725
14.664 | 108.356
14.67 | 110.208
14.677 | 109.467
14.684 | 113.172
14.692 | 109.467
14.7 | 113.172
14.708 | 121.136
14.716 | 121.136
14.722 | 102.243
14.73 | 101.502
14.738 | 113.172
14.745 | 117.246
14.753 | 120.58
14.761 | 122.803
14.768 | 118.913
14.774 | 105.948
14.781 | 101.688
14.787 | 103.725
14.794 | 105.763
14.802 | 112.801
14.809 | 100.206
14.816 | 100.947
14.823 | 97.057
14.831 | 95.02
14.838 | 101.688
14.847 | 108.541
14.854 | 107.8
14.862 | 105.392
14.87 | 104.651
14.878 | 100.947
14.886 | 98.168
14.893 | 100.576
14.9 | 109.837
14.906 | 114.283
14.914 | 114.283
14.921 | 116.876
14.927 | 110.949
14.934 | 106.503
14.941 | 109.837
14.948 | 115.95
14.954 | 112.986
14.961 | 113.542
14.969 | 105.022
14.976 | 107.244
14.982 | 115.024
14.989 | 122.618
14.997 | 120.951
15.005 | 112.986
15.013 | 115.394
15.021 | 115.95
15.028 | 107.8
15.036 | 116.135
15.043 | 113.542
15.05 | 94.464
15.057 | 94.649
15.065 | 94.279
15.072 | 98.724
15.079 | 112.801
15.087 | 114.839
15.095 | 115.209
15.102 | 110.023
15.11 | 92.056
15.117 | 91.871
15.125 | 101.873
15.133 | 107.059
15.14 | 99.465
15.149 | 111.69
15.156 | 119.284
15.164 | 115.579
15.172 | 115.209
15.181 | 118.543
15.188 | 117.987
15.197 | 108.17
15.204 | 107.059
15.211 | 103.355
15.22 | 99.465
15.229 | 108.541
15.237 | 114.098
15.245 | 111.134
15.252 | 109.837
15.261 | 106.874
15.268 | 105.207
15.275 | 108.541
15.284 | 114.283
15.291 | 117.987
15.297 | 116.135
15.305 | 119.84
15.312 | 119.84
15.32 | 123.544
15.327 | 108.726
15.335 | 102.984
15.342 | 105.207
15.351 | 92.797
15.358 | 89.278
15.366 | 97.057
15.373 | 102.058
15.381 | 111.134
15.389 | 115.394
15.396 | 121.321
15.403 | 120.951
15.41 | 117.246
15.416 | 117.987
15.424 | 116.135
15.431 | 115.765
15.438 | 120.21
15.446 | 115.209
15.454 | 113.542
15.461 | 88.537
15.469 | 102.058
15.476 | 109.652
15.482 | 103.725
15.489 | 95.39
15.497 | 99.65
15.504 | 101.873
15.511 | 101.873
15.518 | 102.243
15.524 | 104.466
15.532 | 109.467
15.54 | 115.394
15.547 | 115.579
15.555 | 110.949
15.562 | 114.098
15.569 | 118.358
15.575 | 117.246
15.582 | 115.209
15.588 | 117.246
15.595 | 117.802
15.604 | 116.876
15.611 | 116.506
15.619 | 116.691
15.627 | 102.984
15.634 | 102.243
15.642 | 97.428
15.649 | 92.056
15.656 | 95.39
15.662 | 108.17
15.669 | 109.282
15.676 | 112.801
15.682 | 122.433
15.689 | 127.434
15.696 | 125.581
15.703 | 117.061
15.71 | 117.061
15.716 | 124.285
15.723 | 120.951
15.73 | 122.062
15.739 | 112.245
15.746 | 116.876
15.754 | 117.061
15.762 | 124.47
15.77 | 124.1
15.777 | 121.877
15.784 | 125.767
15.79 | 120.395
15.797 | 112.616
15.804 | 112.06
15.811 | 114.653
15.818 | 116.32
15.824 | 115.579
15.832 | 118.173
15.84 | 112.616
15.848 | 123.544
15.855 | 125.396
15.864 | 117.802
15.87 | 119.099
15.878 | 123.359
15.886 | 125.211
15.893 | 122.803
15.901 | 124.285
15.909 | 116.691
15.918 | 116.32
15.925 | 117.802
15.932 | 125.952
15.941 | 128.916
15.948 | 127.804
15.956 | 115.024
15.964 | 102.614
15.973 | 110.208
15.98 | 124.47
15.987 | 122.803
15.995 | 117.617
16.002 | 109.467
16.01 | 101.317
16.017 | 100.021
16.025 | 114.468
16.032 | 120.395
16.038 | 125.211
16.046 | 127.063
16.052 | 116.876
16.059 | 108.541
16.067 | 105.577
16.075 | 107.8
16.082 | 112.986
16.09 | 115.765
16.098 | 119.469
16.106 | 117.617
16.113 | 117.987
16.121 | 123.729
16.128 | 128.916
16.134 | 123.914
16.142 | 122.062
16.148 | 117.802
16.155 | 110.208
16.162 | 104.281
16.169 | 100.762
16.177 | 102.058
16.183 | 107.8
16.19 | 118.913
16.197 | 115.209
16.204 | 122.803
16.21 | 124.1
16.217 | 116.506
16.224 | 119.654
16.232 | 120.025
16.239 | 117.987
16.247 | 128.73
16.254 | 126.322
16.261 | 116.876
16.268 | 102.243
16.274 | 107.059
16.282 | 109.652
16.29 | 122.247
16.298 | 123.174
16.305 | 123.174
16.313 | 124.655
16.32 | 116.876
16.328 | 122.803
16.334 | 123.914
16.34 | 122.433
16.348 | 117.246
16.355 | 116.506
16.363 | 113.542
16.369 | 119.099
16.375 | 124.47
16.383 | 125.767
16.39 | 114.468
16.397 | 105.207
16.404 | 119.284
16.41 | 123.359
16.418 | 117.246
16.425 | 110.208
16.433 | 112.245
16.44 | 108.541
16.448 | 100.576
16.455 | 105.948
16.463 | 119.84
16.47 | 122.618
16.476 | 123.544
16.483 | 108.911
16.491 | 108.541
16.499 | 112.801
16.506 | 117.432
16.513 | 111.504
16.52 | 101.688
16.527 | 103.91
16.534 | 113.727
16.541 | 110.208
16.549 | 103.169
16.556 | 110.208
16.563 | 112.616
16.57 | 115.579
16.577 | 119.469
16.584 | 114.468
16.59 | 115.95
16.597 | 120.951
16.605 | 115.209
16.612 | 118.173
16.619 | 117.987
16.627 | 120.395
16.633 | 126.878
16.64 | 123.359
16.647 | 123.174
16.654 | 122.618
16.66 | 124.841
16.668 | 125.211
16.675 | 125.026
16.683 | 115.579
16.692 | 117.246
16.699 | 117.246
16.707 | 112.245
16.715 | 109.837
16.723 | 105.763
16.73 | 99.65
16.736 | 99.835
16.744 | 99.835
16.752 | 112.06
16.759 | 117.061
16.765 | 115.209
16.773 | 114.839
16.781 | 111.134
16.789 | 121.877
16.797 | 125.952
16.804 | 124.47
16.811 | 131.879
16.82 | 122.988
16.828 | 118.913
16.835 | 105.948
16.843 | 102.429
16.851 | 118.173
16.858 | 124.47
16.864 | 126.878
16.871 | 123.544
16.878 | 125.211
16.885 | 123.359
16.892 | 130.768
16.9 | 130.768
16.908 | 124.285
16.915 | 121.692
16.922 | 118.173
16.928 | 108.356
16.935 | 105.022
16.942 | 107.615
16.95 | 112.245
16.957 | 109.837
16.964 | 114.653
16.971 | 119.654
16.979 | 127.619
16.985 | 126.878
16.993 | 122.247
17 | 124.841
17.008 | 123.174
17.015 | 105.207
17.021 | 102.799
17.028 | 114.839
17.035 | 119.654
17.041 | 122.247
17.049 | 124.47
17.057 | 119.84
17.064 | 128.545
17.07 | 125.952
17.077 | 118.543
17.084 | 118.358
17.092 | 111.504
17.099 | 111.504
17.108 | 127.619
17.116 | 123.174
17.122 | 123.914
17.13 | 120.025
17.137 | 114.839
17.143 | 122.062
17.15 | 132.435
17.157 | 130.768
17.163 | 131.138
17.17 | 128.916
17.177 | 122.247
17.183 | 126.878
17.19 | 123.914
17.197 | 114.098
17.203 | 111.69
17.209 | 122.988
17.216 | 128.545
17.223 | 129.101
17.229 | 130.583
17.235 | 132.435
17.243 | 122.803
17.25 | 115.95
17.258 | 107.244
17.266 | 105.022
17.273 | 111.134
17.279 | 116.691
17.287 | 119.469
17.293 | 119.469
17.3 | 121.321
17.308 | 124.841
17.314 | 129.656
17.32 | 127.063
17.327 | 125.767
17.333 | 129.101
17.34 | 129.471
17.346 | 130.212
17.353 | 128.73
17.36 | 117.061
17.367 | 117.802
17.375 | 110.764
17.383 | 109.837
17.39 | 126.693
17.397 | 134.102
17.404 | 128.916
17.411 | 127.248
17.418 | 129.656
17.424 | 127.248
17.431 | 125.026
17.438 | 120.951
17.445 | 117.617
17.452 | 125.581
17.459 | 132.435
17.466 | 123.914
17.473 | 114.839
17.48 | 116.506
17.487 | 110.578
17.494 | 106.503
17.5 | 108.911
17.508 | 109.282
17.515 | 114.098
17.523 | 113.172
17.532 | 117.061
17.539 | 125.581
17.547 | 134.843
17.553 | 134.287
17.561 | 128.36
17.568 | 120.58
17.576 | 126.878
17.584 | 124.1
17.591 | 129.286
17.599 | 137.436
17.607 | 133.176
17.614 | 118.543
17.622 | 125.026
17.629 | 127.248
17.636 | 118.173
17.643 | 114.098
17.651 | 113.357
17.659 | 117.802
17.667 | 116.691
17.674 | 113.912
17.683 | 125.211
17.691 | 140.029
17.698 | 139.658
17.706 | 131.323
17.714 | 127.989
17.721 | 130.768
17.729 | 128.73
17.736 | 124.285
17.744 | 114.653
17.752 | 108.356
17.761 | 128.36
17.768 | 134.843
17.776 | 132.25
17.784 | 131.323
17.791 | 131.509
17.799 | 129.656
17.806 | 129.101
17.813 | 125.396
17.82 | 122.618
17.828 | 123.914
17.836 | 110.393
17.844 | 128.545
17.852 | 131.323
17.859 | 125.581
17.866 | 127.063
17.873 | 132.435
17.88 | 129.656
17.887 | 130.583
17.894 | 123.729
17.902 | 117.802
17.91 | 110.023
17.918 | 110.578
17.925 | 113.727
17.933 | 112.245
17.939 | 116.876
17.946 | 129.101
17.953 | 128.73
17.962 | 116.506
17.97 | 110.949
17.977 | 115.765
17.985 | 126.137
17.994 | 131.138
18.001 | 130.583
18.009 | 136.88
18.016 | 131.694
18.024 | 126.508
18.032 | 124.285
18.04 | 119.84
18.047 | 110.208
18.054 | 110.393
18.062 | 110.208
18.07 | 115.209
18.076 | 120.951
18.084 | 132.435
18.091 | 141.14
18.099 | 137.065
18.105 | 134.472
18.113 | 136.695
18.12 | 129.286
18.128 | 127.063
18.136 | 124.655
18.143 | 125.396
18.151 | 123.544
18.159 | 107.615
18.166 | 102.243
18.174 | 101.317
8.980897 | 561.042