## lvtemporary_899360
Posição (mm) - Plot 0 | Força (N) - Plot 0 | Posição (mm) - Plot 1 | Força (N) - Plot 1
0 | 4.816
0 | 16.855
0.004 | 16.114
0.01 | 10.187
0.017 | 4.445
0.024 | -9.817
0.035 | -14.633
0.045 | -20.56
0.055 | -10.558
0.062 | -9.076
0.069 | -1.667
0.074 | -4.631
0.081 | -14.262
0.088 | -15.188
0.096 | -9.817
0.103 | 8.891
0.111 | 8.706
0.117 | 8.52
0.123 | 14.447
0.131 | 13.151
0.137 | 13.336
0.143 | 18.522
0.153 | 13.151
0.16 | 10.187
0.166 | 6.298
0.172 | 1.297
0.179 | 1.297
0.185 | -2.593
0.193 | 7.779
0.201 | 9.261
0.209 | 11.299
0.216 | 3.334
0.223 | -2.037
0.23 | 2.964
0.237 | 4.075
0.244 | 14.447
0.253 | 29.636
0.26 | 22.782
0.266 | 28.71
0.273 | 29.08
0.279 | 28.895
0.285 | 31.488
0.296 | 38.156
0.304 | 34.081
0.311 | 24.635
0.317 | 15.559
0.323 | 16.855
0.332 | 15.929
0.339 | 18.337
0.344 | 22.597
0.352 | 24.82
0.36 | 32.414
0.367 | 41.305
0.378 | 39.267
0.385 | 39.267
0.391 | 36.489
0.398 | 39.453
0.405 | 46.676
0.415 | 50.381
0.422 | 47.788
0.428 | 48.158
0.437 | 45.75
0.444 | 42.416
0.451 | 35.192
0.459 | 39.453
0.465 | 35.563
0.471 | 47.232
0.477 | 59.642
0.488 | 61.865
0.495 | 57.419
0.502 | 54.27
0.51 | 48.529
0.517 | 49.455
0.525 | 40.008
0.532 | 40.008
0.54 | 59.642
0.547 | 57.049
0.554 | 67.236
0.565 | 71.681
0.571 | 73.163
0.578 | 73.163
0.584 | 67.051
0.59 | 53.344
0.597 | 53.53
0.603 | 65.384
0.611 | 65.384
0.618 | 50.196
0.625 | 42.972
0.631 | 47.232
0.637 | 56.678
0.644 | 47.788
0.65 | 47.602
0.657 | 57.79
0.664 | 56.864
0.671 | 64.828
0.677 | 70.941
0.684 | 68.533
0.691 | 69.088
0.698 | 75.015
0.705 | 75.201
0.712 | 66.495
0.718 | 61.124
0.726 | 71.126
0.734 | 79.276
0.741 | 76.868
0.748 | 72.978
0.754 | 75.756
0.761 | 80.017
0.769 | 76.127
0.776 | 76.127
0.784 | 69.829
0.791 | 71.126
0.798 | 72.793
0.805 | 73.163
0.812 | 72.237
0.818 | 75.015
0.824 | 77.423
0.831 | 75.571
0.838 | 82.61
0.845 | 93.353
0.857 | 89.648
0.863 | 78.905
0.869 | 89.833
0.875 | 96.687
0.881 | 93.353
0.887 | 87.425
0.893 | 82.795
0.899 | 77.979
0.905 | 80.017
0.912 | 86.314
0.919 | 98.539
0.925 | 100.576
0.932 | 86.129
0.939 | 85.203
0.945 | 90.204
0.952 | 89.463
0.959 | 89.278
0.965 | 85.573
0.972 | 85.573
0.978 | 75.756
0.985 | 75.756
0.991 | 80.017
0.998 | 84.277
1.004 | 95.39
1.011 | 97.242
1.017 | 97.057
1.024 | 95.02
1.031 | 100.206
1.037 | 107.244
1.044 | 102.799
1.052 | 101.502
1.059 | 97.428
1.067 | 98.724
1.074 | 100.947
1.081 | 99.28
1.087 | 110.208
1.095 | 112.245
1.102 | 112.616
1.111 | 112.616
1.117 | 112.431
1.124 | 112.801
1.131 | 109.282
1.137 | 111.504
1.145 | 112.801
1.152 | 112.616
1.159 | 105.022
1.166 | 105.948
1.173 | 102.058
1.179 | 100.762
1.185 | 109.467
1.192 | 111.875
1.198 | 106.503
1.205 | 115.024
1.213 | 121.507
1.22 | 122.433
1.227 | 124.841
1.234 | 117.617
1.242 | 124.655
1.248 | 132.99
1.254 | 133.176
1.26 | 125.952
1.268 | 120.58
1.274 | 122.618
1.281 | 121.136
1.288 | 133.917
1.295 | 135.028
1.302 | 133.176
1.31 | 134.657
1.317 | 122.803
1.323 | 117.987
1.329 | 115.394
1.337 | 112.431
1.344 | 122.247
1.351 | 113.727
1.359 | 109.467
1.365 | 111.875
1.371 | 111.875
1.378 | 101.502
1.385 | 102.984
1.391 | 110.393
1.397 | 107.985
1.403 | 100.762
1.411 | 107.8
1.417 | 114.653
1.424 | 116.32
1.431 | 125.026
1.438 | 121.692
1.445 | 122.988
1.452 | 124.1
1.458 | 119.469
1.464 | 111.875
1.471 | 115.394
1.478 | 122.247
1.486 | 139.103
1.494 | 141.881
1.501 | 134.102
1.508 | 130.212
1.514 | 134.287
1.52 | 137.251
1.526 | 136.51
1.533 | 131.138
1.54 | 129.471
1.548 | 121.136
1.554 | 121.321
1.561 | 133.176
1.567 | 133.176
1.575 | 129.656
1.581 | 133.917
1.587 | 129.471
1.593 | 129.101
1.601 | 128.36
1.607 | 133.917
1.613 | 139.473
1.619 | 131.323
1.625 | 132.25
1.633 | 135.769
1.639 | 143.548
1.647 | 137.991
1.655 | 130.397
1.662 | 123.729
1.67 | 119.84
1.677 | 135.028
1.683 | 143.733
1.69 | 144.289
1.696 | 152.624
1.704 | 150.587
1.714 | 147.994
1.72 | 147.438
1.726 | 152.439
1.732 | 153.55
1.738 | 156.884
1.745 | 160.589
1.752 | 154.847
1.759 | 156.143
1.765 | 156.143
1.772 | 148.549
1.778 | 148.364
1.787 | 133.731
1.795 | 139.473
1.803 | 145.215
1.811 | 143.363
1.819 | 153.55
1.826 | 155.217
1.833 | 157.255
1.839 | 149.661
1.845 | 134.472
1.852 | 136.51
1.859 | 140.955
1.865 | 135.028
1.871 | 140.955
1.878 | 149.475
1.885 | 156.514
1.891 | 159.292
1.897 | 165.034
1.903 | 164.664
1.911 | 167.627
1.917 | 165.775
1.923 | 164.108
1.929 | 167.812
1.937 | 156.143
1.943 | 148.549
1.95 | 149.29
1.956 | 147.808
1.962 | 146.327
1.971 | 146.327
1.978 | 159.107
1.986 | 162.626
1.994 | 169.109
2 | 168.368
2.007 | 167.442
2.014 | 167.812
2.021 | 175.036
2.03 | 174.48
2.038 | 162.997
2.046 | 155.588
2.054 | 177.629
2.062 | 180.222
2.07 | 166.145
2.076 | 156.514
2.083 | 158.922
2.089 | 162.07
2.096 | 167.998
2.103 | 174.295
2.109 | 175.036
2.115 | 178.185
2.122 | 178
2.128 | 174.666
2.137 | 172.073
2.144 | 169.85
2.152 | 169.294
2.16 | 172.813
2.167 | 172.813
2.175 | 193.744
2.183 | 198.56
2.191 | 202.634
2.199 | 201.338
2.204 | 200.967
2.211 | 198.004
2.218 | 200.227
2.224 | 191.521
2.231 | 179.481
2.237 | 178.37
2.244 | 179.852
2.25 | 180.778
2.256 | 177.814
2.263 | 182.445
2.27 | 188.928
2.276 | 199.486
2.283 | 204.116
2.289 | 201.894
2.296 | 199.856
2.303 | 203.375
2.31 | 212.636
2.317 | 204.857
2.324 | 200.412
2.329 | 202.264
2.336 | 204.487
2.342 | 206.524
2.349 | 207.635
2.355 | 207.265
2.361 | 207.265
2.368 | 208.191
2.374 | 208.932
2.38 | 212.451
2.387 | 215.044
2.393 | 208.562
2.4 | 207.821
2.406 | 213.007
2.413 | 211.71
2.42 | 209.117
2.426 | 195.225
2.433 | 201.894
2.439 | 208.376
2.447 | 220.416
2.456 | 225.232
2.463 | 221.342
2.47 | 221.157
2.478 | 214.489
2.486 | 219.675
2.492 | 219.305
2.498 | 215.044
2.506 | 213.563
2.513 | 219.675
2.519 | 216.711
2.527 | 212.266
2.534 | 210.969
2.539 | 216.897
2.546 | 230.418
2.553 | 235.419
2.56 | 229.677
2.566 | 229.677
2.572 | 231.159
2.579 | 228.936
2.586 | 224.491
2.592 | 220.601
2.599 | 221.342
2.606 | 217.267
2.613 | 221.342
2.619 | 225.417
2.626 | 239.679
2.632 | 236.345
2.639 | 227.269
2.644 | 229.677
2.652 | 228.195
2.659 | 220.786
2.665 | 228.751
2.672 | 237.827
2.679 | 243.569
2.686 | 244.68
2.693 | 237.086
2.7 | 243.754
2.705 | 250.237
2.712 | 245.977
2.721 | 242.272
2.728 | 247.458
2.736 | 247.644
2.744 | 243.939
2.751 | 243.754
2.757 | 242.272
2.764 | 242.272
2.771 | 238.568
2.777 | 240.42
2.784 | 245.606
2.792 | 237.827
2.798 | 242.087
2.805 | 249.866
2.814 | 237.271
2.821 | 240.235
2.828 | 244.495
2.834 | 240.05
2.841 | 245.236
2.849 | 245.236
2.857 | 238.753
2.865 | 238.197
2.873 | 248.014
2.881 | 260.424
2.888 | 258.757
2.896 | 260.795
2.902 | 265.425
2.909 | 264.129
2.916 | 260.239
2.923 | 262.091
2.931 | 259.313
2.939 | 251.348
2.946 | 246.903
2.954 | 250.052
2.963 | 242.087
2.97 | 238.568
2.978 | 252.089
2.985 | 263.017
2.993 | 260.98
3 | 259.498
3.007 | 260.239
3.014 | 254.127
3.021 | 243.384
3.027 | 240.605
3.034 | 235.975
3.04 | 240.976
3.046 | 249.125
3.053 | 255.238
3.059 | 255.423
3.067 | 258.942
3.074 | 262.462
3.081 | 253.941
3.088 | 252.274
3.096 | 257.09
3.104 | 255.794
3.111 | 256.164
3.118 | 261.535
3.125 | 251.904
3.132 | 245.236
3.141 | 262.647
3.148 | 274.501
3.157 | 274.501
3.165 | 280.243
3.174 | 282.095
3.182 | 279.317
3.189 | 273.945
3.196 | 267.463
3.204 | 268.944
3.212 | 278.391
3.219 | 275.798
3.224 | 273.945
3.231 | 273.945
3.237 | 282.28
3.244 | 279.132
3.252 | 281.354
3.259 | 278.946
3.265 | 276.724
3.272 | 268.018
3.278 | 264.499
3.284 | 270.241
3.291 | 269.5
3.298 | 264.314
3.305 | 270.611
3.312 | 285.8
3.319 | 284.133
3.326 | 280.428
3.334 | 280.243
3.342 | 278.946
3.35 | 274.501
3.357 | 274.501
3.366 | 263.202
3.374 | 262.091
3.381 | 272.093
3.39 | 275.798
3.397 | 290.43
3.405 | 296.172
3.414 | 295.802
3.421 | 296.172
3.428 | 280.984
3.434 | 283.207
3.441 | 288.949
3.448 | 286.726
3.454 | 288.393
3.462 | 293.394
3.468 | 296.357
3.474 | 305.248
3.482 | 301.729
3.488 | 273.019
3.494 | 245.606
3.501 | 247.644
3.507 | 253.386
3.513 | 258.942
3.519 | 260.239
3.526 | 252.274
3.533 | 241.531
3.541 | 244.495
3.549 | 254.312
3.555 | 254.312
3.562 | 253.571
3.569 | 255.794
3.575 | 273.945
3.583 | 273.205
3.591 | 266.351
3.599 | 261.165
3.607 | 273.39
3.615 | 271.352
3.622 | 274.316
3.628 | 276.539
3.635 | 268.574
3.64 | 269.5
3.647 | 268.204
3.655 | 271.538
3.66 | 281.725
3.667 | 280.984
3.674 | 266.351
3.68 | 268.204
3.688 | 277.65
3.695 | 295.987
3.701 | 293.023
3.708 | 282.28
3.716 | 282.836
3.724 | 272.278
3.731 | 276.909
3.739 | 277.094
3.745 | 281.354
3.752 | 281.354
3.759 | 286.541
3.767 | 283.577
3.775 | 280.799
3.782 | 278.02
3.789 | 282.466
3.796 | 285.059
3.803 | 283.021
3.81 | 284.133
3.816 | 276.539
3.822 | 273.39
3.829 | 274.131
3.835 | 279.132
3.841 | 271.352
3.848 | 265.425
3.855 | 258.757
3.862 | 256.164
3.869 | 254.127
3.876 | 255.979
3.882 | 253.941
3.889 | 257.461
3.897 | 262.647
3.903 | 262.832
3.909 | 255.238
3.916 | 262.462
3.924 | 269.685
3.931 | 264.684
3.938 | 257.646
3.945 | 257.646
3.951 | 257.831
3.958 | 269.13
3.964 | 276.539
3.971 | 272.093
3.979 | 277.465
3.986 | 278.761
3.992 | 274.501
3.998 | 271.167
4.006 | 276.168
4.013 | 270.982
4.019 | 266.166
4.027 | 263.758
4.035 | 266.907
4.042 | 261.165
4.049 | 275.057
4.057 | 276.909
4.064 | 280.058
4.072 | 292.653
4.079 | 294.69
4.085 | 294.135
4.092 | 295.246
4.098 | 298.765
4.106 | 300.803
4.112 | 299.691
4.12 | 298.024
4.127 | 297.469
4.135 | 297.284
4.143 | 303.211
4.151 | 303.211
4.159 | 298.21
4.168 | 282.836
4.176 | 280.613
4.184 | 278.946
4.191 | 282.095
4.199 | 284.133
4.207 | 295.061
4.213 | 297.284
4.22 | 303.766
4.228 | 303.581
4.234 | 301.359
4.24 | 303.026
4.248 | 299.691
4.255 | 303.766
4.263 | 296.172
4.269 | 295.802
4.276 | 300.803
4.282 | 299.321
4.289 | 293.95
4.295 | 294.69
4.303 | 296.172
4.309 | 298.21
4.316 | 308.582
4.323 | 323.03
4.33 | 330.253
4.338 | 315.621
4.344 | 315.621
4.351 | 311.916
4.358 | 313.398
4.365 | 314.324
4.373 | 317.102
4.381 | 331.92
4.388 | 336.366
4.396 | 340.441
4.404 | 343.96
4.41 | 337.107
4.418 | 345.812
4.426 | 350.443
4.434 | 343.034
4.441 | 343.034
4.449 | 329.512
4.457 | 335.069
4.463 | 335.625
4.47 | 345.071
4.478 | 350.628
4.486 | 350.443
4.493 | 341.922
4.5 | 340.626
4.506 | 335.625
4.513 | 336.736
4.52 | 340.996
4.527 | 340.07
4.534 | 349.517
4.541 | 358.778
4.548 | 365.816
4.556 | 368.039
4.562 | 364.149
4.569 | 363.038
4.575 | 370.076
4.582 | 364.334
4.59 | 366.557
4.596 | 368.78
4.604 | 368.409
4.61 | 367.668
4.617 | 367.668
4.623 | 375.818
4.63 | 376.744
4.637 | 377.856
4.645 | 380.634
4.652 | 373.596
4.659 | 369.891
4.665 | 371.188
4.672 | 379.893
4.678 | 390.451
4.685 | 394.711
4.691 | 396.193
4.699 | 391.192
4.705 | 398.416
4.713 | 392.859
4.719 | 387.673
4.726 | 387.302
4.733 | 384.524
4.74 | 384.524
4.747 | 383.598
4.753 | 387.487
4.761 | 392.859
4.769 | 398.601
4.777 | 400.083
4.784 | 408.603
4.79 | 409.159
4.798 | 407.306
4.804 | 412.863
4.811 | 419.531
4.819 | 422.309
4.829 | 418.79
4.835 | 422.124
4.841 | 419.531
4.848 | 410.826
4.855 | 409.159
4.862 | 420.642
4.868 | 428.792
4.875 | 428.237
4.883 | 422.309
4.891 | 421.013
4.898 | 424.162
4.904 | 430.459
4.911 | 427.496
4.918 | 423.791
4.925 | 428.792
4.931 | 433.978
4.939 | 430.83
4.945 | 430.83
4.952 | 430.644
4.96 | 437.868
4.968 | 437.868
4.976 | 439.165
4.984 | 434.534
4.992 | 440.276
5 | 447.5
5.005 | 444.536
5.013 | 442.499
5.019 | 441.943
5.028 | 447.87
5.036 | 447.5
5.043 | 441.202
5.053 | 444.166
5.059 | 436.942
5.068 | 433.978
5.076 | 453.242
5.085 | 455.65
5.091 | 452.13
5.098 | 462.318
5.104 | 463.429
5.111 | 465.281
5.117 | 462.873
5.123 | 465.281
5.13 | 454.909
5.137 | 454.909
5.144 | 450.834
5.15 | 448.241
5.157 | 456.02
5.163 | 451.945
5.171 | 451.575
5.178 | 454.168
5.186 | 468.43
5.194 | 472.505
5.202 | 475.283
5.209 | 480.284
5.216 | 479.914
5.223 | 468.245
5.229 | 463.985
5.237 | 461.206
5.244 | 462.318
5.253 | 462.503
5.26 | 481.951
5.268 | 493.435
5.276 | 494.176
5.284 | 481.951
5.29 | 478.803
5.298 | 483.618
5.307 | 489.545
5.315 | 491.953
5.322 | 498.807
5.329 | 494.547
5.335 | 494.547
5.342 | 491.213
5.349 | 495.473
5.357 | 504.178
5.365 | 486.767
5.372 | 487.693
5.378 | 493.62
5.384 | 491.027
5.391 | 481.766
5.397 | 476.209
5.404 | 475.469
5.412 | 479.914
5.42 | 476.58
5.428 | 475.654
5.436 | 487.323
5.444 | 492.694
5.452 | 496.954
5.458 | 490.286
5.465 | 485.285
5.473 | 502.882
5.479 | 503.622
5.486 | 491.953
5.492 | 498.992
5.5 | 498.807
5.507 | 498.992
5.514 | 505.66
5.521 | 512.328
5.527 | 504.734
5.535 | 504.734
5.543 | 502.696
5.55 | 505.66
5.556 | 499.177
5.564 | 497.695
5.571 | 494.547
5.577 | 491.583
5.584 | 488.619
5.59 | 484.73
5.597 | 491.768
5.604 | 498.992
5.611 | 505.845
5.617 | 510.105
5.623 | 502.326
5.63 | 498.621
5.636 | 493.806
5.644 | 491.213
5.65 | 495.473
5.657 | 506.03
5.663 | 519.922
5.671 | 520.848
5.679 | 519.366
5.686 | 515.106
5.694 | 521.589
5.7 | 522.886
5.707 | 523.071
5.714 | 525.294
5.721 | 517.699
5.728 | 531.406
5.734 | 531.406
5.741 | 537.889
5.749 | 539
5.756 | 536.592
5.763 | 533.629
5.771 | 528.813
5.779 | 520.478
5.786 | 527.516
5.793 | 530.85
5.8 | 531.036
5.806 | 556.226
5.814 | 554.374
5.821 | 558.634
5.827 | 564.931
5.833 | 572.34
5.84 | 571.599
5.846 | 564.376
5.853 | 562.153
5.86 | 575.489
5.867 | 574.193
5.874 | 571.599
5.88 | 574.378
5.888 | 581.231
5.896 | 584.936
5.903 | 583.824
5.91 | 585.491
5.917 | 588.825
5.924 | 589.196
5.931 | 589.196
5.938 | 580.12
5.944 | 580.12
5.952 | 582.342
5.96 | 577.897
5.966 | 573.637
5.973 | 590.492
5.981 | 595.123
5.988 | 590.492
5.995 | 589.566
6.002 | 598.272
6.01 | 595.864
6.017 | 589.381
6.024 | 589.937
6.031 | 591.974
6.038 | 597.531
6.045 | 606.607
6.053 | 614.942
6.06 | 609.385
6.066 | 607.718
6.074 | 607.903
6.082 | 614.386
6.088 | 609.941
6.096 | 617.35
6.103 | 626.796
6.111 | 627.907
6.12 | 631.241
6.128 | 631.241
6.136 | 630.13
6.144 | 638.465
6.151 | 610.311
6.158 | 619.017
6.165 | 627.722
6.171 | 634.946
6.179 | 639.762
6.186 | 641.984
6.194 | 652.727
6.202 | 657.914
6.208 | 652.357
6.216 | 643.281
6.223 | 639.947
6.231 | 651.801
6.239 | 662.729
6.247 | 663.841
6.255 | 648.282
6.263 | 649.949
6.271 | 661.803
6.278 | 667.916
6.286 | 680.14
6.293 | 679.4
6.301 | 680.14
6.307 | 679.4
6.314 | 676.436
6.321 | 673.102
6.329 | 669.397
6.337 | 672.176
6.345 | 676.621
6.352 | 672.731
6.359 | 672.176
6.367 | 685.512
6.373 | 691.995
6.38 | 690.883
6.388 | 690.142
6.395 | 688.29
6.403 | 696.44
6.41 | 706.813
6.418 | 712.369
6.425 | 709.591
6.432 | 700.33
6.439 | 693.106
6.446 | 690.142
6.453 | 695.329
6.46 | 709.591
6.468 | 724.038
6.476 | 721.445
6.484 | 726.261
6.492 | 729.41
6.499 | 729.41
6.505 | 723.483
6.513 | 710.147
6.519 | 710.702
6.526 | 710.702
6.533 | 723.112
6.54 | 728.298
6.547 | 726.817
6.554 | 730.521
6.561 | 733.3
6.569 | 734.781
6.575 | 735.893
6.582 | 742.005
6.59 | 743.672
6.598 | 746.45
6.605 | 750.525
6.613 | 759.046
6.62 | 763.306
6.627 | 762.565
6.633 | 766.084
6.639 | 758.305
6.647 | 745.154
6.656 | 747.006
6.665 | 748.117
6.672 | 746.636
6.679 | 748.117
6.687 | 754.045
6.695 | 759.416
6.702 | 762.935
6.71 | 773.308
6.718 | 772.752
6.725 | 772.752
6.732 | 773.678
6.739 | 768.122
6.746 | 767.936
6.753 | 749.784
6.76 | 727.002
6.767 | 554.374
6.774 | 221.157
6.781 | 153.18
6.787 | 163.738
6.795 | 164.478
6.803 | 160.774
6.811 | 171.517
6.819 | 169.85
6.827 | 165.96
6.835 | 165.59
6.843 | 158.922
6.851 | 155.588
6.859 | 162.07
6.867 | 161.885
6.875 | 173.184
6.883 | 181.149
6.891 | 187.076
6.898 | 192.262
6.907 | 197.819
6.914 | 202.449
6.922 | 202.449
6.928 | 192.447
6.935 | 197.263
6.942 | 200.041
6.949 | 202.264
6.956 | 190.78
6.963 | 187.817
6.971 | 189.298
6.979 | 199.856
6.986 | 207.08
6.993 | 192.262
7 | 189.854
7.006 | 189.298
7.016 | 195.596
7.024 | 209.302
7.032 | 214.118
7.04 | 219.119
7.048 | 217.823
7.056 | 207.45
7.064 | 204.116
7.072 | 199.856
7.08 | 217.638
7.088 | 220.972
7.094 | 223.194
7.101 | 223.75
7.108 | 225.046
7.117 | 234.308
7.124 | 235.604
7.132 | 232.085
7.141 | 237.827
7.148 | 235.419
7.155 | 230.047
7.163 | 224.306
7.171 | 228.936
7.181 | 220.601
7.189 | 210.784
7.197 | 210.969
7.205 | 216.341
7.213 | 229.307
7.221 | 225.787
7.228 | 229.121
7.234 | 244.865
7.242 | 252.46
7.25 | 241.161
7.257 | 223.935
7.264 | 221.342
7.272 | 227.64
7.28 | 236.716
7.29 | 228.38
7.298 | 228.38
7.306 | 239.123
7.313 | 258.572
7.321 | 258.572
7.327 | 262.647
7.334 | 261.721
7.341 | 259.868
7.349 | 263.017
7.356 | 264.499
7.362 | 260.795
7.37 | 258.387
7.376 | 261.906
7.383 | 259.683
7.391 | 259.683
7.399 | 262.832
7.407 | 254.312
7.415 | 248.94
7.422 | 251.163
7.429 | 259.868
7.437 | 264.499
7.445 | 258.016
7.454 | 246.532
7.46 | 254.682
7.465 | 254.682
7.471 | 260.795
7.479 | 264.314
7.486 | 260.98
7.492 | 253.571
7.5 | 257.461
7.508 | 266.166
7.516 | 259.313
7.523 | 263.573
7.531 | 273.575
7.538 | 280.243
7.545 | 281.54
7.552 | 271.538
7.559 | 261.535
7.566 | 259.313
7.574 | 256.534
7.582 | 254.497
7.588 | 260.98
7.595 | 264.129
7.601 | 274.131
7.609 | 291.542
7.615 | 292.283
7.622 | 280.428
7.629 | 280.799
7.636 | 282.651
7.642 | 283.948
7.649 | 277.465
7.655 | 277.835
7.662 | 267.277
7.669 | 260.239
7.676 | 262.832
7.683 | 266.537
7.691 | 271.352
7.699 | 273.945
7.705 | 281.91
7.712 | 290.986
7.718 | 290.616
7.726 | 296.913
7.734 | 302.285
7.742 | 298.58
7.749 | 300.803
7.757 | 300.618
7.765 | 299.321
7.772 | 295.987
7.78 | 273.019
7.788 | 277.094
7.795 | 287.096
7.803 | 290.616
7.809 | 285.615
7.816 | 279.132
7.822 | 271.538
7.829 | 282.651
7.835 | 294.505
7.843 | 296.357
7.851 | 303.396
7.858 | 298.21
7.865 | 302.099
7.872 | 307.286
7.88 | 308.953
7.886 | 306.73
7.893 | 309.508
7.901 | 311.175
7.908 | 303.766
7.915 | 293.023
7.922 | 288.949
7.929 | 290.801
7.936 | 295.246
7.941 | 299.691
7.949 | 308.397
7.955 | 317.658
7.963 | 314.509
7.97 | 289.875
7.976 | 293.023
7.983 | 299.321
7.99 | 302.655
7.998 | 301.544
8.005 | 307.841
8.014 | 319.14
8.02 | 318.77
8.027 | 317.473
8.034 | 320.066
8.04 | 317.102
8.049 | 314.139
8.056 | 315.806
8.064 | 325.993
8.072 | 326.549
8.08 | 318.955
8.087 | 323.585
8.095 | 315.621
8.102 | 307.286
8.108 | 308.027
8.116 | 308.027
8.123 | 315.621
8.13 | 325.808
8.137 | 321.177
8.145 | 324.141
8.152 | 323.956
8.159 | 329.142
8.167 | 327.105
8.175 | 331.365
8.182 | 340.07
8.19 | 338.033
8.197 | 328.401
8.204 | 340.441
8.211 | 334.699
8.218 | 333.587
8.225 | 336.551
8.232 | 332.661
8.239 | 325.252
8.246 | 314.139
8.252 | 320.622
8.259 | 319.696
8.268 | 319.51
8.275 | 317.473
8.284 | 325.438
8.291 | 325.808
8.299 | 325.067
8.306 | 328.586
8.314 | 328.586
8.32 | 322.844
8.327 | 310.805
8.335 | 309.694
8.344 | 309.323
8.351 | 318.955
8.358 | 321.363
8.366 | 330.253
8.373 | 331.55
8.382 | 329.142
8.388 | 336.366
8.395 | 335.625
8.401 | 330.809
8.409 | 328.957
8.415 | 327.29
8.422 | 316.547
8.429 | 320.992
8.435 | 324.326
8.443 | 320.622
8.452 | 318.029
8.46 | 314.324
8.467 | 306.545
8.475 | 313.028
8.482 | 316.362
8.489 | 328.957
8.497 | 332.846
8.505 | 337.662
8.513 | 342.108
8.521 | 343.219
8.528 | 336.736
8.537 | 336.736
8.544 | 340.441
8.553 | 341.367
8.56 | 328.957
8.569 | 335.069
8.577 | 339.885
8.584 | 335.81
8.591 | 332.476
8.599 | 327.29
8.607 | 329.883
8.615 | 329.327
8.623 | 332.661
8.63 | 331.55
8.638 | 334.699
8.646 | 334.884
8.653 | 332.846
8.662 | 326.178
8.669 | 328.031
8.677 | 325.993
8.684 | 326.364
8.692 | 331.179
8.7 | 326.364
8.707 | 316.732
8.714 | 323.956
8.72 | 333.587
8.727 | 338.403
8.736 | 334.699
8.744 | 217.082
8.752 | 195.411
8.76 | 198.745
8.768 | 200.967
8.776 | 209.858
8.784 | 205.228
8.791 | 208.747
8.799 | 210.599
8.806 | 218.749
8.813 | 221.342
8.819 | 213.192
8.826 | 202.82
8.835 | 195.966
8.844 | 200.227
8.852 | 203.561
8.86 | 212.451
8.868 | 218.934
8.876 | 218.564
8.883 | 223.75
8.891 | 230.047
8.899 | 231.529
8.905 | 231.529
8.913 | 236.16
8.921 | 235.604
8.927 | 238.197
8.935 | 235.604
8.944 | 239.123
8.951 | 237.827
8.959 | 238.568
8.966 | 228.195
8.975 | 221.157
8.983 | 239.309
8.992 | 233.937
8.998 | 224.306
9.007 | 231.9
9.015 | 243.754
9.021 | 238.197
9.029 | 237.642
9.036 | 245.977
9.042 | 239.679
9.049 | 245.977
9.056 | 250.607
9.064 | 241.531
9.07 | 239.864
9.078 | 235.419
9.086 | 236.53
9.094 | 230.418
9.101 | 216.526
9.109 | 206.339
9.116 | 201.894
9.124 | 200.597
9.132 | 196.522
9.139 | 201.894
9.145 | 200.412
9.152 | 195.966
9.159 | 187.817
9.165 | 169.479
9.171 | 146.697
9.178 | 127.804
9.185 | 111.875
9.192 | 100.762
9.198 | 95.575
9.206 | 98.724
9.212 | 102.058
9.219 | 106.689
9.226 | 117.802
9.232 | 118.358
9.239 | 112.06
9.246 | 115.209
9.254 | 109.837
9.261 | 118.913
9.268 | 113.727
9.275 | 115.209
9.282 | 109.467
9.289 | 102.058
9.295 | 104.466
9.302 | 104.466
9.31 | 112.986
9.319 | 118.728
9.326 | 120.766
9.332 | 119.654
9.339 | 112.431
9.346 | 112.06
9.354 | 115.394
9.361 | 111.319
9.369 | 102.429
9.377 | 97.057
9.383 | 102.243
9.39 | 97.242
9.396 | 100.947
9.403 | 108.356
9.41 | 103.725
9.416 | 116.135
9.423 | 125.952
9.43 | 127.063
9.437 | 126.137
9.444 | 125.211
9.45 | 127.434
9.457 | 124.655
9.463 | 125.026
9.47 | 125.767
9.477 | 127.063
9.485 | 124.841
9.492 | 114.839
9.5 | 111.134
9.508 | 122.247
9.515 | 120.025
9.521 | 117.246
9.53 | 109.837
9.537 | 104.466
9.544 | 100.576
9.553 | 104.281
9.56 | 120.58
9.568 | 128.73
9.575 | 124.841
9.582 | 130.212
9.589 | 122.803
9.598 | 116.691
9.605 | 107.615
9.614 | 110.949
9.621 | 109.282
9.629 | 102.614
9.636 | 95.946
9.644 | 92.426
9.652 | 95.39
9.66 | 93.353
9.666 | 88.722
9.674 | 86.499
9.68 | 97.983
9.687 | 104.651
9.694 | 106.874
9.701 | 106.874
9.709 | 104.651
9.717 | 101.132
9.725 | 99.095
9.732 | 101.688
9.739 | 98.539
9.748 | 90.389
9.755 | 90.945
9.763 | 84.462
9.771 | 80.202
9.778 | 84.462
9.787 | 84.462
9.794 | 91.315
9.802 | 100.021
9.809 | 103.91
9.817 | 94.649
9.824 | 87.425
9.831 | 89.092
9.838 | 91.871
9.846 | 92.612
9.854 | 98.724
9.862 | 96.687
9.87 | 109.652
9.877 | 105.577
9.884 | 97.057
9.893 | 97.798
9.899 | 97.798
9.905 | 99.65
9.912 | 101.502
9.92 | 103.54
9.927 | 109.837
9.934 | 108.911
9.942 | 109.837
9.95 | 108.911
9.957 | 101.688
9.965 | 100.762
9.973 | 97.983
9.979 | 91.686
9.986 | 92.056
9.993 | 63.902
10.001 | 37.23
10.009 | 40.564
10.017 | 32.229
10.023 | 34.081
10.03 | 37.6
10.037 | 35.933
10.044 | 35.007
10.051 | 35.933
10.058 | 28.339
10.065 | 22.597
10.072 | 20.375
10.078 | 29.08
10.085 | 37.23
10.092 | 37.23
10.1 | 38.712
10.107 | 38.341
10.114 | 36.304
10.12 | 46.306
10.127 | 46.862
10.134 | 46.491
10.141 | 46.491
10.149 | 51.492
10.157 | 55.937
10.165 | 45.195
10.171 | 37.6
10.178 | 30.562
10.185 | 35.007
10.192 | 43.898
10.2 | 32.599
10.207 | 21.301
10.213 | 28.71
10.221 | 28.524
10.229 | 28.154
10.236 | 32.414
10.244 | 36.304
10.251 | 37.6
10.258 | 47.232
10.265 | 41.86
10.271 | 33.155
10.278 | 38.712
10.285 | 46.862
10.292 | 46.862
10.299 | 42.601
10.306 | 36.859
10.312 | 45.565
10.32 | 50.01
10.326 | 50.751
10.334 | 38.156
10.34 | 30.191
10.348 | 32.599
10.354 | 41.86
10.363 | 37.045
10.37 | 36.489
10.377 | 34.266
10.384 | 30.191
10.392 | 50.936
10.399 | 49.64
10.406 | 52.233
10.413 | 51.122
10.421 | 49.269
10.428 | 55.567
10.437 | 46.121
10.444 | 50.01
10.453 | 43.342
10.461 | 34.637
10.468 | 34.452
10.476 | 33.525
10.485 | 31.673
10.492 | 31.673
10.499 | 31.488
10.508 | 43.342
10.515 | 54.826
10.523 | 49.64
10.531 | 50.196
10.54 | 47.602
10.547 | 42.231
10.555 | 42.972
10.563 | 45.009
10.571 | 52.233
10.578 | 56.678
10.585 | 55.382
10.594 | 53.9
10.602 | 48.714
10.61 | 44.454
10.617 | 39.267
10.624 | 36.674
10.631 | 24.079
10.639 | 25.19
10.645 | 27.598
10.652 | 37.971
10.659 | 40.379
10.666 | 40.008
10.674 | 43.713
10.681 | 39.638
10.689 | 39.638
10.697 | 41.12
10.704 | 42.601
10.713 | 40.564
10.72 | 35.563
10.728 | 40.193
10.736 | 43.342
10.742 | 49.084
10.749 | 46.491
10.757 | 44.824
10.764 | 44.454
10.771 | 38.897
10.777 | 34.266
10.784 | 30.562
10.792 | 32.97
10.799 | 37.23
10.806 | 39.082
10.814 | 37.786
10.822 | 28.339
10.829 | 29.821
10.837 | 27.969
10.845 | 27.228
10.851 | 28.524
10.858 | 38.341
10.866 | 47.047
10.873 | 49.825
10.88 | 46.862
10.886 | 46.862
10.893 | 42.231
10.9 | 40.379
10.907 | 43.898
10.914 | 54.085
10.921 | 53.9
10.928 | 45.195
10.934 | 47.232
10.941 | 43.528
10.947 | 43.157
10.955 | 44.824
10.962 | 45.195
10.969 | 49.64
10.976 | 39.823
10.982 | 32.044
10.989 | 28.339
10.997 | 24.82
11.004 | 30.562
11.011 | 32.785
11.017 | 33.896
11.024 | 47.047
11.03 | 42.416
11.037 | 44.083
11.043 | 46.121
11.05 | 43.342
11.057 | 43.898
11.063 | 51.492
11.07 | 51.122
11.078 | 37.6
11.084 | 37.6
11.091 | 28.339
11.097 | 26.117
11.104 | 23.523
11.11 | 23.709
11.117 | 27.969
11.124 | 30.747
11.132 | 38.526
11.139 | 47.602
11.146 | 48.899
11.153 | 47.232
11.16 | 41.675
11.167 | 32.414
11.174 | 27.598
11.181 | 28.895
11.189 | 30.006
11.196 | 38.897
11.203 | 41.86
11.21 | 39.082
11.216 | 38.897
11.225 | 43.157
11.233 | 30.562
11.241 | 23.894
11.248 | 22.597
11.256 | 21.115
11.263 | 25.19
11.27 | 33.525
11.277 | 40.379
11.283 | 40.379
11.29 | 46.862
11.297 | 45.195
11.305 | 38.897
11.312 | 43.528
11.318 | 40.379
11.325 | 45.935
11.332 | 49.455
11.34 | 53.715
11.347 | 47.047
11.354 | 49.084
11.361 | 45.75
11.368 | 40.379
11.375 | 36.119
11.382 | 24.449
5.631997 | 773.678