## lvtemporary_825641
Posição (mm) - Plot 0 | Força (N) - Plot 0 | Posição (mm) - Plot 1 | Força (N) - Plot 1
0 | -10.187
0 | -12.41
0.004 | -18.522
0.014 | -17.041
0.021 | -8.335
0.03 | -8.335
0.036 | -4.445
0.046 | 0
0.056 | -1.667
0.062 | -5.001
0.069 | -2.223
0.075 | 1.667
0.086 | 2.964
0.096 | -7.965
0.102 | -20.375
0.113 | -17.596
0.119 | -13.707
0.125 | -4.26
0.131 | -0.556
0.138 | 2.778
0.143 | 5.927
0.154 | -6.853
0.16 | -5.371
0.167 | -0.37
0.174 | -2.408
0.181 | 2.593
0.187 | 6.112
0.195 | 5.371
0.201 | 7.224
0.207 | 10.002
0.214 | 11.484
0.221 | 9.076
0.227 | 9.076
0.234 | 9.076
0.241 | 0.556
0.249 | 2.593
0.256 | 1.111
0.263 | -7.779
0.27 | -10.743
0.277 | -14.447
0.284 | -16.855
0.292 | -9.076
0.3 | -6.112
0.308 | 3.149
0.315 | 1.852
0.321 | 8.15
0.329 | 12.04
0.337 | 11.854
0.343 | 12.966
0.35 | 14.447
0.357 | 9.632
0.363 | 7.594
0.369 | 10.187
0.376 | 10.373
0.383 | 9.632
0.39 | 6.298
0.396 | 3.519
0.404 | 5.001
0.412 | 11.299
0.418 | 16.485
0.426 | 16.485
0.433 | 19.634
0.44 | 20.004
0.447 | 25.376
0.454 | 25.005
0.461 | 27.784
0.468 | 24.635
0.475 | 21.671
0.481 | 22.042
0.489 | 11.299
0.496 | 8.52
0.502 | 4.26
0.509 | 5.371
0.515 | 8.891
0.523 | 18.152
0.529 | 18.152
0.536 | 18.522
0.544 | 19.263
0.552 | 20.004
0.56 | 12.41
0.567 | 8.706
0.574 | 5.557
0.582 | 9.261
0.589 | 16.855
0.595 | 16.67
0.602 | 15.003
0.609 | 22.782
0.616 | 23.523
0.622 | 23.523
0.628 | 9.817
0.636 | 10.743
0.641 | 19.263
0.648 | 26.117
0.655 | 33.896
0.666 | 30.191
0.672 | 31.673
0.678 | 31.303
0.684 | 33.525
0.691 | 37.045
0.698 | 35.933
0.704 | 32.785
0.711 | 28.524
0.718 | 24.449
0.725 | 28.71
0.733 | 23.709
0.74 | 26.857
0.746 | 31.858
0.753 | 39.082
0.762 | 40.379
0.77 | 40.193
0.777 | 40.564
0.784 | 29.265
0.79 | 22.227
0.796 | 19.448
0.802 | 22.597
0.81 | 19.078
0.817 | 21.115
0.823 | 21.115
0.829 | 17.967
0.836 | 26.672
0.842 | 35.563
0.849 | 35.933
0.856 | 40.934
0.863 | 42.231
0.87 | 37.971
0.876 | 28.154
0.883 | 20.56
0.89 | 24.264
0.897 | 25.19
0.904 | 38.526
0.912 | 37.415
0.918 | 38.897
0.924 | 38.897
0.931 | 40.934
0.937 | 38.341
0.945 | 33.525
0.953 | 28.71
0.961 | 30.377
0.968 | 40.193
0.976 | 39.638
0.984 | 50.936
0.993 | 52.233
1 | 48.529
1.008 | 50.566
1.015 | 55.197
1.022 | 56.864
1.029 | 57.79
1.036 | 53.344
1.042 | 45.009
1.049 | 47.417
1.056 | 50.196
1.062 | 47.417
1.07 | 46.121
1.077 | 46.121
1.085 | 52.974
1.091 | 51.307
1.098 | 51.307
1.105 | 49.455
1.111 | 51.122
1.118 | 48.158
1.125 | 44.268
1.131 | 43.157
1.138 | 39.267
1.144 | 45.75
1.152 | 50.381
1.16 | 46.491
1.167 | 39.823
1.174 | 41.305
1.182 | 47.973
1.19 | 46.676
1.197 | 43.713
1.204 | 51.122
1.21 | 50.936
1.218 | 55.937
1.224 | 58.16
1.231 | 41.305
1.238 | 30.562
1.245 | 32.414
1.252 | 37.23
1.26 | 32.599
1.268 | 38.526
1.276 | 54.641
1.284 | 55.752
1.292 | 59.642
1.299 | 58.531
1.308 | 50.381
1.315 | 57.234
1.321 | 53.159
1.328 | 52.974
1.334 | 59.457
1.341 | 60.939
1.348 | 55.567
1.354 | 58.16
1.361 | 58.531
1.369 | 55.382
1.377 | 51.863
1.383 | 55.382
1.39 | 56.864
1.397 | 53.53
1.403 | 50.381
1.411 | 42.231
1.419 | 42.231
1.426 | 33.711
1.434 | 33.155
1.441 | 37.971
1.448 | 49.455
1.455 | 52.048
1.463 | 58.901
1.47 | 61.124
1.478 | 60.753
1.485 | 60.012
1.492 | 65.754
1.5 | 59.642
1.508 | 52.233
1.516 | 43.713
1.522 | 40.749
1.53 | 35.192
1.538 | 43.713
1.545 | 48.529
1.553 | 55.011
1.56 | 58.345
1.568 | 53.344
1.575 | 53.344
1.582 | 52.418
1.589 | 39.823
1.595 | 35.748
1.602 | 34.452
1.611 | 32.229
1.617 | 36.859
1.624 | 40.749
1.631 | 57.419
1.637 | 61.124
1.645 | 55.011
1.653 | 48.343
1.661 | 44.824
1.669 | 42.416
1.676 | 39.082
1.683 | 42.601
1.689 | 55.011
1.696 | 65.199
1.703 | 58.716
1.712 | 55.567
1.719 | 50.381
1.727 | 54.641
1.734 | 52.603
1.742 | 44.639
1.749 | 41.86
1.756 | 35.378
1.762 | 30.562
1.768 | 26.672
1.776 | 33.34
1.782 | 41.49
1.789 | 54.641
1.796 | 57.049
1.804 | 53.9
1.813 | 50.936
1.82 | 44.824
1.829 | 45.565
1.836 | 49.64
1.843 | 48.158
1.851 | 46.862
1.857 | 50.751
1.864 | 47.232
1.871 | 49.455
1.879 | 53.159
1.887 | 46.491
1.893 | 29.821
1.899 | 32.599
1.906 | 45.009
1.913 | 50.381
1.919 | 52.233
1.926 | 51.307
1.933 | 52.233
1.941 | 45.935
1.948 | 41.86
1.954 | 26.857
1.962 | 21.301
1.968 | 31.858
1.974 | 44.824
1.98 | 46.862
1.987 | 49.455
1.994 | 51.863
2 | 47.973
2.006 | 47.973
2.013 | 47.047
2.019 | 47.417
2.026 | 37.23
2.032 | 35.563
2.038 | 45.565
2.045 | 43.157
2.051 | 47.417
2.058 | 48.899
2.064 | 58.531
2.072 | 52.233
2.079 | 48.343
2.087 | 40.008
2.094 | 40.008
2.1 | 42.601
2.107 | 49.269
2.113 | 57.049
2.12 | 57.79
2.127 | 40.934
2.135 | 41.86
2.143 | 35.007
2.149 | 31.488
2.155 | 29.265
2.163 | 30.932
2.17 | 30.006
2.176 | 34.452
2.183 | 35.748
2.189 | 41.12
2.196 | 46.862
2.202 | 46.862
2.208 | 44.639
2.215 | 41.86
2.221 | 40.564
2.228 | 42.046
2.234 | 37.045
2.24 | 38.341
2.247 | 34.822
2.253 | 30.377
2.26 | 29.636
2.267 | 35.192
2.273 | 35.748
2.28 | 47.047
2.287 | 50.381
2.293 | 52.048
2.3 | 52.974
2.307 | 53.159
2.313 | 48.529
2.321 | 44.454
2.327 | 42.601
2.333 | 37.6
2.34 | 35.748
2.346 | 34.822
2.353 | 35.748
2.36 | 45.935
2.366 | 40.934
2.373 | 34.637
2.38 | 31.488
2.386 | 33.711
2.393 | 35.563
2.399 | 41.12
2.405 | 41.12
2.413 | 45.75
2.419 | 45.935
2.425 | 48.899
2.432 | 55.382
2.438 | 49.64
2.445 | 37.23
2.451 | 32.229
2.458 | 36.489
2.466 | 40.008
2.472 | 41.305
2.479 | 43.157
2.486 | 43.342
2.492 | 39.823
2.499 | 50.196
2.507 | 56.308
2.514 | 57.049
2.521 | 50.936
2.527 | 37.415
2.534 | 41.86
2.54 | 48.343
2.546 | 48.158
2.555 | 51.122
2.563 | 53.344
2.57 | 55.197
2.576 | 59.086
2.583 | 63.532
2.59 | 58.716
2.598 | 61.124
2.606 | 53.715
2.615 | 50.936
2.622 | 43.898
2.63 | 38.526
2.638 | 36.119
2.644 | 35.192
2.651 | 38.526
2.659 | 41.86
2.664 | 45.38
2.671 | 57.234
2.678 | 63.532
2.684 | 65.199
2.691 | 64.458
2.697 | 55.567
2.704 | 59.271
2.711 | 65.569
2.716 | 61.865
2.723 | 56.123
2.73 | 53.53
2.736 | 54.27
2.743 | 51.307
2.749 | 51.307
2.756 | 61.124
2.765 | 61.865
2.773 | 56.308
2.78 | 59.827
2.787 | 56.678
2.793 | 59.827
2.8 | 59.827
2.806 | 55.011
2.813 | 54.27
2.82 | 51.122
2.827 | 45.935
2.834 | 34.637
2.842 | 32.229
2.849 | 37.415
2.856 | 40.193
2.863 | 45.565
2.87 | 51.492
2.878 | 36.859
2.884 | 36.119
2.889 | 37.23
2.895 | 40.379
2.901 | 41.12
2.907 | 44.268
2.913 | 46.862
2.92 | 42.046
2.926 | 45.009
2.932 | 49.455
2.938 | 60.383
2.945 | 56.864
2.951 | 56.678
2.958 | 58.531
2.965 | 56.864
2.973 | 53.9
2.979 | 52.048
2.986 | 52.418
2.993 | 55.567
2.999 | 51.307
3.006 | 53.715
3.014 | 71.496
3.022 | 73.348
3.029 | 67.421
3.035 | 69.274
3.042 | 56.493
3.049 | 51.863
3.054 | 51.863
3.061 | 50.381
3.068 | 51.307
3.075 | 49.64
3.082 | 40.934
3.088 | 49.084
3.095 | 57.975
3.102 | 61.494
3.108 | 68.718
3.115 | 74.089
3.124 | 69.274
3.134 | 71.126
3.142 | 72.608
3.149 | 70.755
3.157 | 69.829
3.164 | 62.05
3.172 | 59.642
3.18 | 69.644
3.187 | 71.126
3.195 | 71.126
3.2 | 71.126
3.208 | 61.679
3.213 | 64.087
3.22 | 69.459
3.227 | 64.273
3.233 | 66.68
3.24 | 70.385
3.248 | 73.719
3.256 | 79.461
3.264 | 75.386
3.271 | 54.27
3.277 | 51.122
3.283 | 53.159
3.291 | 56.123
3.299 | 61.309
3.305 | 60.198
3.312 | 75.386
3.319 | 78.164
3.325 | 73.719
3.333 | 66.31
3.341 | 70.014
3.348 | 75.571
3.356 | 70.014
3.364 | 68.162
3.373 | 73.163
3.381 | 68.162
3.389 | 60.939
3.397 | 60.939
3.404 | 57.604
3.412 | 60.012
3.418 | 56.308
3.425 | 66.495
3.431 | 64.828
3.437 | 70.385
3.446 | 75.942
3.453 | 73.719
3.461 | 81.498
3.469 | 75.942
3.475 | 65.013
3.482 | 58.901
3.489 | 62.606
3.495 | 67.051
3.503 | 81.869
3.511 | 86.314
3.52 | 87.055
3.527 | 85.018
3.535 | 85.944
3.543 | 93.167
3.557 | 79.09
3.563 | 72.422
3.57 | 69.274
3.576 | 71.681
3.583 | 77.053
3.591 | 77.053
3.599 | 65.754
3.607 | 62.05
3.615 | 69.829
3.623 | 68.347
3.631 | 72.608
3.638 | 73.163
3.646 | 63.161
3.652 | 64.273
3.659 | 75.942
3.666 | 78.905
3.674 | 73.348
3.682 | 77.979
3.689 | 83.906
3.696 | 82.61
3.704 | 89.833
3.71 | 95.946
3.716 | 91.315
3.724 | 96.501
3.731 | 100.391
3.739 | 103.169
3.744 | 100.021
3.752 | 100.206
3.758 | 97.057
3.764 | 100.762
3.771 | 105.392
3.779 | 106.503
3.786 | 102.799
3.792 | 99.65
3.799 | 95.39
3.806 | 89.648
3.814 | 87.24
3.82 | 90.019
3.828 | 95.575
3.834 | 92.797
3.841 | 90.019
3.848 | 87.055
3.854 | 93.723
3.862 | 94.649
3.869 | 95.761
3.876 | 100.391
3.884 | 96.501
3.891 | 90.574
3.897 | 96.872
3.905 | 96.131
3.911 | 86.499
3.917 | 94.279
3.925 | 104.281
3.932 | 92.426
3.938 | 90.945
3.945 | 85.758
3.953 | 76.497
3.961 | 75.015
3.968 | 78.535
3.975 | 85.388
3.982 | 93.538
3.989 | 100.206
3.995 | 102.243
4.002 | 103.54
4.009 | 105.763
4.015 | 107.8
4.022 | 112.245
4.031 | 100.576
4.037 | 92.056
4.044 | 82.795
4.051 | 84.647
4.059 | 90.759
4.066 | 93.908
4.073 | 98.909
4.08 | 102.429
4.088 | 112.245
4.096 | 104.651
4.103 | 96.872
4.109 | 108.356
4.115 | 105.763
4.122 | 105.577
4.129 | 104.466
4.136 | 99.095
4.143 | 93.353
4.151 | 92.797
4.158 | 102.984
4.165 | 105.022
4.173 | 104.651
4.179 | 105.763
4.186 | 105.763
4.193 | 112.801
4.2 | 115.95
4.208 | 117.987
4.215 | 123.729
4.223 | 118.728
4.229 | 115.579
4.236 | 110.023
4.242 | 116.876
4.248 | 113.542
4.255 | 106.503
4.262 | 111.134
4.269 | 112.616
4.275 | 99.095
4.282 | 93.353
4.289 | 97.613
4.295 | 116.32
4.301 | 122.062
4.309 | 115.579
4.315 | 122.247
4.322 | 123.359
4.329 | 122.988
4.335 | 125.396
4.342 | 118.543
4.348 | 119.099
4.355 | 115.95
4.362 | 110.393
4.368 | 116.32
4.375 | 114.283
4.383 | 114.283
4.391 | 109.097
4.397 | 99.835
4.404 | 103.725
4.41 | 112.986
4.416 | 117.432
4.423 | 120.21
4.429 | 122.803
4.436 | 119.284
4.442 | 119.284
4.449 | 121.692
4.455 | 124.1
4.462 | 117.617
4.468 | 118.358
4.476 | 121.877
4.483 | 124.285
4.49 | 118.173
4.497 | 110.949
4.503 | 111.504
4.51 | 110.393
4.516 | 107.615
4.524 | 125.211
4.53 | 115.579
4.537 | 123.914
4.545 | 131.879
4.553 | 123.174
4.559 | 120.766
4.566 | 120.025
4.573 | 133.176
4.58 | 133.176
4.587 | 141.696
4.595 | 139.844
4.602 | 137.065
4.609 | 129.842
4.617 | 129.471
4.623 | 122.247
4.63 | 119.654
4.636 | 119.099
4.643 | 127.063
4.649 | 125.396
4.657 | 131.509
4.663 | 147.253
4.67 | 144.845
4.678 | 128.545
4.686 | 129.101
4.694 | 122.988
4.702 | 117.802
4.709 | 122.062
4.717 | 120.395
4.724 | 125.767
4.732 | 139.103
4.741 | 144.474
4.749 | 147.623
4.756 | 147.994
4.764 | 147.253
4.771 | 146.512
4.777 | 146.512
4.784 | 145.215
4.79 | 148.364
4.796 | 148.92
4.803 | 155.032
4.811 | 147.067
4.816 | 148.734
4.824 | 145.956
4.831 | 142.066
4.838 | 133.176
4.846 | 130.397
4.852 | 133.546
4.859 | 139.473
4.866 | 153.18
4.873 | 150.401
4.881 | 153.921
4.889 | 154.476
4.896 | 155.402
4.904 | 162.811
4.912 | 160.774
4.919 | 165.219
4.926 | 162.256
4.932 | 157.255
4.939 | 155.217
4.946 | 149.29
4.952 | 141.325
4.958 | 143.548
4.966 | 161.144
4.974 | 162.07
4.982 | 162.07
4.99 | 159.848
4.997 | 165.775
5.006 | 160.033
5.014 | 164.293
5.021 | 170.22
5.029 | 154.847
5.037 | 145.4
5.044 | 143.919
5.052 | 158.736
5.059 | 153.921
5.067 | 149.105
5.075 | 151.328
5.084 | 149.29
5.092 | 155.588
5.099 | 153.55
5.106 | 159.477
5.114 | 178.555
5.122 | 172.258
5.13 | 166.516
5.138 | 169.479
5.146 | 178.741
5.154 | 179.111
5.162 | 178.555
5.171 | 178.185
5.179 | 178.185
5.187 | 154.662
5.196 | 160.218
5.204 | 174.48
5.211 | 163.738
5.219 | 180.593
5.227 | 180.778
5.234 | 169.85
5.24 | 167.072
5.248 | 165.96
5.255 | 166.331
5.263 | 169.85
5.271 | 171.517
5.279 | 170.406
5.287 | 179.852
5.294 | 180.408
5.302 | 179.667
5.309 | 183.371
5.317 | 195.04
5.325 | 201.708
5.333 | 208.562
5.34 | 204.857
5.346 | 193.558
5.354 | 192.077
5.36 | 193.744
5.367 | 200.967
5.373 | 200.967
5.381 | 200.597
5.389 | 201.894
5.396 | 198.93
5.404 | 196.892
5.412 | 187.261
5.42 | 176.888
5.428 | 185.964
5.436 | 192.077
5.442 | 202.634
5.45 | 202.82
5.457 | 187.076
5.465 | 184.112
5.473 | 184.297
5.479 | 192.077
5.486 | 192.818
5.494 | 191.706
5.502 | 188.372
5.51 | 193.188
5.517 | 202.634
5.526 | 215.971
5.534 | 216.341
5.541 | 225.046
5.55 | 219.305
5.556 | 214.859
5.564 | 218.008
5.572 | 218.008
5.58 | 216.156
5.587 | 216.711
5.593 | 219.49
5.6 | 227.454
5.607 | 221.157
5.614 | 221.157
5.621 | 218.008
5.628 | 215.044
5.636 | 216.711
5.644 | 217.082
5.652 | 218.749
5.659 | 222.453
5.665 | 225.232
5.672 | 227.825
5.679 | 224.491
5.686 | 225.787
5.692 | 226.899
5.699 | 230.418
5.707 | 238.568
5.714 | 239.309
5.721 | 239.864
5.728 | 231.529
5.734 | 235.049
5.742 | 244.68
5.748 | 245.421
5.755 | 242.457
5.762 | 243.198
5.769 | 243.198
5.776 | 247.458
5.783 | 246.718
5.79 | 236.345
5.797 | 236.53
5.803 | 232.455
5.81 | 235.419
5.817 | 232.27
5.824 | 233.196
5.83 | 226.899
5.837 | 225.973
5.843 | 227.084
5.851 | 236.53
5.857 | 239.679
5.864 | 235.234
5.872 | 238.197
5.88 | 241.346
5.888 | 240.05
5.894 | 245.421
5.902 | 252.274
5.91 | 246.162
5.918 | 241.902
5.925 | 246.532
5.931 | 241.161
5.937 | 236.16
5.944 | 241.161
5.95 | 251.163
5.957 | 258.016
5.963 | 266.722
5.971 | 266.722
5.977 | 264.314
5.984 | 264.499
5.99 | 262.276
5.996 | 257.646
6.003 | 263.017
6.01 | 271.167
6.016 | 273.205
6.023 | 278.206
6.029 | 279.317
6.037 | 271.908
6.043 | 272.649
6.05 | 270.797
6.056 | 264.869
6.064 | 266.722
6.072 | 262.276
6.08 | 263.573
6.087 | 279.317
6.095 | 280.058
6.103 | 277.279
6.109 | 285.429
6.116 | 273.205
6.123 | 266.166
6.13 | 266.907
6.136 | 273.205
6.143 | 282.466
6.151 | 284.133
6.157 | 285.985
6.164 | 291.542
6.171 | 295.246
6.178 | 297.098
6.184 | 303.396
6.193 | 300.618
6.2 | 296.357
6.208 | 283.762
6.215 | 279.317
6.222 | 277.65
6.229 | 285.244
6.236 | 295.987
6.242 | 299.136
6.249 | 299.506
6.256 | 303.026
6.263 | 301.359
6.271 | 303.026
6.279 | 312.842
6.286 | 318.399
6.293 | 311.175
6.3 | 306.915
6.307 | 318.955
6.314 | 327.475
6.322 | 311.546
6.33 | 298.21
6.338 | 299.506
6.346 | 298.765
6.354 | 305.248
6.361 | 308.212
6.367 | 315.806
6.375 | 325.252
6.382 | 330.068
6.389 | 326.919
6.396 | 333.587
6.403 | 335.069
6.41 | 328.772
6.417 | 327.845
6.423 | 323.585
6.431 | 325.808
6.439 | 326.734
6.447 | 328.216
6.455 | 320.251
6.463 | 315.621
6.471 | 318.955
6.478 | 320.807
6.486 | 325.067
6.494 | 338.959
6.502 | 338.774
6.51 | 335.625
6.516 | 325.252
6.523 | 318.029
6.53 | 320.622
6.538 | 318.399
6.545 | 325.993
6.552 | 341.922
6.561 | 341.922
6.567 | 345.997
6.574 | 345.812
6.58 | 349.146
6.588 | 350.072
6.596 | 335.81
6.603 | 331.179
6.609 | 341.182
6.617 | 341.182
6.625 | 340.996
6.633 | 349.146
6.641 | 355.444
6.648 | 355.629
6.657 | 349.702
6.664 | 347.479
6.672 | 351.924
6.679 | 349.331
6.687 | 359.704
6.695 | 364.89
6.702 | 360.815
6.71 | 356.37
6.716 | 359.704
6.723 | 364.334
6.731 | 349.146
6.737 | 352.851
6.745 | 361.556
6.752 | 362.482
6.76 | 368.965
6.767 | 376.189
6.774 | 373.966
6.78 | 368.039
6.788 | 371.003
6.796 | 362.853
6.804 | 356.37
6.811 | 348.776
6.819 | 350.813
6.827 | 350.628
6.835 | 364.705
6.843 | 364.334
6.849 | 369.521
6.857 | 378.226
6.865 | 378.411
6.873 | 373.596
6.88 | 368.595
6.887 | 372.299
6.894 | 378.597
6.902 | 376.189
6.91 | 373.04
6.918 | 373.04
6.926 | 377.485
6.934 | 374.522
6.941 | 368.965
6.948 | 370.262
6.955 | 369.15
6.962 | 369.15
6.969 | 389.525
6.977 | 387.487
6.984 | 394.526
6.99 | 399.156
6.997 | 401.75
7.005 | 398.23
7.011 | 399.156
7.018 | 401.379
7.024 | 390.636
7.032 | 382.672
7.039 | 385.45
7.046 | 383.968
7.053 | 383.227
7.061 | 383.598
7.067 | 387.117
7.074 | 397.489
7.082 | 407.121
7.09 | 411.011
7.097 | 409.714
7.106 | 412.863
7.114 | 402.305
7.123 | 394.711
7.13 | 398.045
7.138 | 410.455
7.146 | 416.197
7.154 | 409.899
7.162 | 404.158
7.17 | 402.12
7.178 | 411.381
7.185 | 403.046
7.192 | 395.822
7.2 | 397.86
7.208 | 406.38
7.216 | 418.79
7.226 | 424.347
7.234 | 410.826
7.242 | 410.085
7.249 | 420.272
7.257 | 425.458
7.266 | 429.348
7.274 | 428.977
7.28 | 433.052
7.288 | 422.68
7.296 | 411.011
7.304 | 409.899
7.311 | 412.678
7.317 | 413.974
7.324 | 419.346
7.331 | 427.31
7.338 | 426.199
7.346 | 431.571
7.354 | 431.571
7.362 | 440.461
7.372 | 445.462
7.38 | 444.351
7.388 | 443.24
7.395 | 443.054
7.402 | 444.536
7.409 | 441.758
7.415 | 440.276
7.424 | 433.238
7.431 | 429.163
7.439 | 435.09
7.447 | 443.981
7.456 | 442.869
7.465 | 444.721
7.473 | 447.5
7.48 | 455.835
7.487 | 463.429
7.494 | 465.837
7.5 | 461.206
7.508 | 458.243
7.514 | 457.687
7.521 | 457.872
7.529 | 463.799
7.535 | 451.76
7.542 | 452.686
7.548 | 448.241
7.556 | 448.241
7.564 | 444.166
7.572 | 471.208
7.58 | 476.395
7.587 | 479.914
7.593 | 475.098
7.601 | 475.839
7.608 | 481.21
7.616 | 472.875
7.623 | 465.652
7.63 | 463.985
7.636 | 469.912
7.643 | 471.208
7.649 | 461.577
7.657 | 460.28
7.664 | 464.54
7.671 | 473.616
7.678 | 491.583
7.686 | 486.582
7.694 | 483.433
7.7 | 488.805
7.707 | 491.027
7.715 | 485.656
7.721 | 486.211
7.728 | 487.693
7.734 | 494.361
7.742 | 497.695
7.75 | 495.287
7.758 | 491.027
7.765 | 487.138
7.772 | 487.508
7.779 | 486.952
7.785 | 484.73
7.792 | 485.841
7.801 | 476.58
7.808 | 476.395
7.816 | 484.915
7.824 | 495.287
7.832 | 505.845
7.84 | 505.845
7.847 | 499.362
7.854 | 497.881
7.86 | 500.288
7.867 | 504.734
7.873 | 499.733
7.88 | 499.177
7.888 | 498.992
7.896 | 501.4
7.902 | 509.55
7.909 | 511.402
7.915 | 517.699
7.922 | 512.884
7.928 | 505.66
7.936 | 510.105
7.944 | 508.994
7.952 | 508.994
7.96 | 485.1
7.968 | 481.766
7.976 | 482.877
7.984 | 463.429
7.992 | 468.43
8 | 479.173
8.008 | 475.469
8.015 | 476.209
8.021 | 468.06
8.028 | 466.948
8.035 | 473.431
8.043 | 466.948
8.05 | 466.763
8.057 | 457.687
8.065 | 451.019
8.072 | 446.203
8.079 | 456.205
8.085 | 470.282
8.092 | 475.839
8.099 | 483.248
8.107 | 485.656
8.116 | 486.952
8.123 | 492.694
8.129 | 487.693
8.136 | 484.544
8.143 | 489.731
8.149 | 490.101
8.156 | 492.324
8.163 | 491.583
8.171 | 494.361
8.178 | 485.656
8.185 | 478.617
8.193 | 482.877
8.2 | 482.322
8.207 | 487.508
8.214 | 489.731
8.222 | 480.099
8.229 | 493.435
8.236 | 508.994
8.243 | 494.732
8.251 | 483.989
8.259 | 490.101
8.267 | 485.471
8.274 | 493.435
8.283 | 493.065
8.29 | 508.624
8.298 | 508.438
8.305 | 508.438
8.312 | 513.625
8.319 | 515.292
8.327 | 516.032
8.334 | 518.07
8.341 | 518.07
8.348 | 524.368
8.354 | 528.628
8.363 | 527.887
8.37 | 517.699
8.377 | 513.069
8.386 | 527.516
8.393 | 530.295
8.402 | 529.554
8.409 | 531.406
8.418 | 533.629
8.425 | 541.223
8.432 | 536.777
8.44 | 527.516
8.447 | 517.144
8.454 | 512.143
8.461 | 515.847
8.467 | 520.663
8.475 | 523.441
8.482 | 513.439
8.489 | 445.277
8.495 | 398.601
8.502 | 391.748
8.511 | 391.748
8.517 | 393.97
8.524 | 390.636
8.531 | 393.6
8.538 | 394.526
8.545 | 394.526
8.552 | 388.414
8.559 | 398.045
8.565 | 400.823
8.572 | 394.341
8.579 | 387.858
8.586 | 397.119
8.594 | 397.119
8.602 | 393.6
8.611 | 161.33
8.618 | 103.91
8.626 | 104.281
8.634 | 110.023
8.642 | 111.319
8.65 | 119.099
8.658 | 117.987
8.665 | 115.579
8.671 | 105.763
8.678 | 108.541
8.685 | 109.652
8.692 | 110.764
8.699 | 119.469
8.706 | 124.285
8.713 | 125.581
8.72 | 123.359
8.727 | 135.769
8.734 | 139.288
8.742 | 139.288
8.751 | 135.398
8.758 | 122.062
8.767 | 120.766
8.774 | 128.73
8.78 | 139.103
8.787 | 136.324
8.794 | 130.027
8.801 | 133.361
8.807 | 147.808
8.815 | 153.55
8.822 | 146.882
8.83 | 147.623
8.838 | 139.103
8.844 | 137.065
8.852 | 138.732
8.86 | 142.622
8.867 | 138.362
8.875 | 134.472
8.883 | 137.806
8.889 | 152.254
8.896 | 152.624
8.903 | 150.587
8.91 | 146.327
8.917 | 144.289
8.924 | 151.142
8.931 | 159.477
8.939 | 159.477
8.947 | 172.258
8.954 | 174.666
8.961 | 178.185
8.969 | 180.778
8.976 | 179.667
8.983 | 182.075
8.992 | 185.409
8.999 | 183.186
9.007 | 179.111
9.015 | 183.001
9.021 | 186.89
9.028 | 180.593
9.036 | 178.185
9.043 | 169.109
9.05 | 159.292
9.057 | 170.406
9.063 | 181.889
9.07 | 182.816
9.078 | 198.004
9.085 | 195.411
9.091 | 198.93
9.098 | 196.522
9.105 | 193.003
9.112 | 196.892
9.12 | 199.3
9.127 | 204.487
9.133 | 204.487
9.14 | 203.561
9.148 | 208.191
9.155 | 211.896
9.163 | 207.821
9.171 | 182.26
9.179 | 185.223
9.187 | 188.928
9.194 | 201.894
9.203 | 207.08
9.21 | 207.265
9.219 | 206.154
9.226 | 213.933
9.233 | 218.378
9.241 | 217.638
9.248 | 213.377
9.255 | 223.379
9.263 | 224.861
9.271 | 218.564
9.279 | 208.006
9.287 | 207.45
9.294 | 206.895
9.302 | 208.932
9.309 | 215.785
9.318 | 220.231
9.325 | 217.082
9.334 | 217.082
9.342 | 215.971
9.35 | 213.007
9.358 | 210.599
9.366 | 229.862
9.373 | 254.127
9.381 | 238.197
9.389 | 229.862
9.396 | 233.937
9.402 | 242.457
9.41 | 231.159
9.417 | 235.604
9.424 | 236.53
9.43 | 241.531
9.437 | 242.272
9.444 | 244.68
9.452 | 246.162
9.46 | 237.271
9.467 | 232.085
9.475 | 233.382
9.483 | 235.049
9.491 | 246.903
9.498 | 251.348
9.506 | 249.496
9.514 | 240.79
9.521 | 240.42
9.527 | 241.902
9.535 | 241.902
9.544 | 238.753
9.553 | 248.57
9.561 | 249.496
9.569 | 248.385
9.576 | 245.606
9.584 | 247.829
9.591 | 251.719
9.599 | 248.755
9.607 | 239.864
9.614 | 252.089
9.621 | 258.757
9.628 | 262.091
9.635 | 266.722
9.643 | 265.055
9.65 | 260.424
9.658 | 258.942
9.666 | 263.202
9.675 | 251.163
9.682 | 264.314
9.689 | 277.465
9.695 | 269.5
9.703 | 269.5
9.71 | 277.65
9.716 | 278.206
9.723 | 278.02
9.731 | 278.02
9.738 | 277.65
9.744 | 285.8
9.751 | 286.726
9.758 | 283.762
9.764 | 282.095
9.771 | 286.911
9.779 | 275.057
9.787 | 269.5
9.795 | 262.091
9.803 | 265.796
9.81 | 267.463
9.819 | 271.167
9.826 | 278.206
9.835 | 291.542
9.842 | 292.653
9.85 | 287.467
9.857 | 289.319
9.865 | 286.541
9.873 | 286.726
9.88 | 287.282
9.889 | 276.539
9.896 | 275.798
9.903 | 286.541
9.911 | 291.171
9.918 | 286.726
9.926 | 283.021
9.934 | 290.616
9.941 | 293.394
9.948 | 294.32
9.955 | 293.764
9.963 | 286.541
9.97 | 297.284
9.977 | 294.69
9.985 | 278.206
9.992 | 275.242
9.998 | 292.653
10.005 | 293.394
10.013 | 291.542
10.02 | 292.283
10.026 | 292.838
10.033 | 290.616
10.041 | 297.284
10.049 | 303.952
10.056 | 303.026
10.063 | 302.099
10.071 | 301.359
10.078 | 304.507
10.085 | 305.063
10.091 | 298.951
10.098 | 300.988
10.105 | 298.951
10.112 | 308.582
10.118 | 303.766
10.127 | 303.766
10.134 | 291.356
10.143 | 284.503
10.149 | 290.616
10.156 | 299.506
10.164 | 291.171
10.171 | 294.69
10.179 | 292.097
10.185 | 284.133
10.193 | 274.872
10.199 | 274.316
10.206 | 283.762
10.213 | 289.134
10.22 | 296.543
10.228 | 293.394
10.236 | 303.211
10.242 | 302.47
10.249 | 304.878
10.255 | 311.175
10.262 | 310.064
10.27 | 308.212
10.277 | 304.507
10.284 | 303.211
10.291 | 303.766
10.299 | 305.248
10.306 | 298.765
10.313 | 307.471
10.321 | 307.471
10.328 | 300.803
10.335 | 300.803
10.341 | 300.618
10.348 | 303.211
10.354 | 298.21
10.361 | 265.981
10.368 | 265.055
10.374 | 257.275
10.381 | 250.422
10.389 | 258.387
10.396 | 255.053
10.402 | 253.756
10.409 | 254.312
10.416 | 248.94
10.424 | 245.421
10.431 | 244.124
10.439 | 246.718
10.447 | 253.015
10.454 | 257.275
10.46 | 260.98
10.469 | 260.054
10.476 | 260.795
10.483 | 265.24
10.491 | 275.983
10.498 | 268.204
10.507 | 271.167
10.514 | 278.761
10.521 | 280.799
10.528 | 269.685
10.534 | 273.76
10.541 | 273.76
10.547 | 270.611
10.555 | 267.833
10.563 | 272.278
10.571 | 269.685
10.578 | 275.798
10.585 | 281.354
10.594 | 286.541
10.601 | 293.023
10.607 | 291.171
10.614 | 292.283
10.62 | 291.542
10.627 | 288.393
10.634 | 282.836
10.64 | 276.353
10.648 | 274.131
10.654 | 268.018
10.661 | 272.278
10.668 | 293.95
10.675 | 289.504
10.682 | 284.133
10.69 | 281.169
10.697 | 284.688
10.704 | 287.282
10.713 | 290.43
10.72 | 287.837
10.727 | 284.503
10.736 | 285.985
10.743 | 282.836
10.751 | 284.874
10.759 | 289.504
10.767 | 290.43
10.774 | 289.689
10.781 | 290.245
10.788 | 285.985
10.796 | 284.874
10.803 | 278.391
10.812 | 273.205
10.819 | 268.944
10.827 | 268.759
10.835 | 282.466
10.842 | 280.428
10.85 | 282.836
10.857 | 285.8
10.865 | 280.613
10.874 | 282.466
10.883 | 285.985
10.891 | 295.802
10.899 | 294.32
10.906 | 296.913
10.915 | 298.765
10.922 | 296.172
10.93 | 297.098
10.937 | 304.693
10.945 | 302.099
10.951 | 290.801
10.959 | 293.023
10.965 | 295.061
10.972 | 297.284
10.979 | 296.728
10.986 | 294.69
10.992 | 295.987
11 | 295.987
11.007 | 296.728
11.014 | 285.8
11.021 | 262.091
11.029 | 183.927
11.037 | 44.824
11.044 | 11.669
11.053 | 18.337
11.06 | 22.968
11.068 | 27.598
11.075 | 20.745
11.084 | 24.264
11.091 | 21.856
11.098 | 20.56
11.105 | 22.042
11.112 | 22.042
11.118 | 24.079
11.126 | 30.191
11.133 | 27.969
11.14 | 28.71
11.148 | 29.636
11.155 | 21.486
11.162 | 19.819
11.169 | 18.337
11.176 | 24.264
11.183 | 30.562
11.19 | 30.191
11.197 | 27.969
11.204 | 33.711
11.21 | 30.377
11.217 | 28.154
11.225 | 28.71
11.232 | 30.191
11.24 | 34.452
11.248 | 28.339
11.255 | 33.155
11.262 | 31.118
11.269 | 28.895
11.277 | 30.562
11.285 | 30.191
11.293 | 27.598
11.3 | 24.449
11.308 | 19.634
11.318 | 19.634
11.326 | 14.262
11.335 | 21.671
11.342 | 36.119
11.35 | 37.23
11.358 | 34.266
11.366 | 37.971
11.373 | 40.008
11.381 | 35.933
11.389 | 30.747
11.397 | 25.19
11.405 | 20.375
11.412 | 13.892
11.42 | 19.263
11.427 | 35.933
11.434 | 38.341
11.441 | 41.86
11.447 | 38.341
11.454 | 32.044
11.461 | 28.524
11.469 | 11.484
11.476 | 11.484
11.482 | 20.004
11.491 | 26.487
11.498 | 30.562
11.507 | 32.229
11.514 | 32.229
11.521 | 35.378
11.53 | 37.045
11.537 | 30.006
11.545 | 37.971
11.553 | 36.119
11.56 | 41.12
11.568 | 33.525
11.576 | 31.858
11.584 | 24.82
11.591 | 27.043
11.599 | 31.488
11.607 | 34.081
11.614 | 43.157
11.623 | 27.228
11.63 | 32.599
11.636 | 37.786
11.643 | 42.046
11.65 | 42.972
11.658 | 36.304
11.665 | 28.339
11.672 | 22.968
11.679 | 21.115
11.687 | 19.078
11.694 | 20.93
11.701 | 31.858
11.708 | 31.858
11.715 | 36.674
11.722 | 37.971
11.729 | 43.157
11.736 | 41.675
11.742 | 41.86
11.749 | 43.342
11.756 | 41.49
11.764 | 31.303
11.771 | 35.563
11.778 | 32.229
11.784 | 31.673
11.791 | 34.637
11.799 | 26.857
11.806 | 22.042
11.812 | 34.266
11.819 | 37.045
11.825 | 38.897
11.832 | 32.414
11.839 | 34.822
11.846 | 36.674
11.853 | 22.968
11.86 | 13.892
11.867 | 15.559
11.873 | 25.376
11.88 | 35.007
11.887 | 30.932
11.894 | 33.896
11.9 | 39.638
11.907 | 39.638
11.914 | 33.525
11.921 | 30.562
11.927 | 38.897
11.934 | 42.416
11.941 | 36.119
11.947 | 34.081
11.954 | 37.786
11.96 | 37.6
11.967 | 30.377
11.974 | 25.931
11.981 | 23.153
11.988 | 23.709
11.995 | 24.449
12.002 | 22.412
12.01 | 37.786
12.017 | 27.784
12.024 | 17.411
12.031 | 21.856
12.04 | 15.559
12.047 | 19.263
12.055 | 27.969
12.063 | 40.379
12.07 | 45.75
12.079 | 41.675
12.086 | 43.342
12.094 | 44.083
12.102 | 38.897
12.11 | 38.897
12.117 | 40.564
12.124 | 30.747
12.133 | 22.782
12.14 | 25.19
12.148 | 37.6
12.155 | 50.01
12.163 | 41.12
12.17 | 43.898
12.177 | 47.788
12.184 | 47.047
12.191 | 44.639
12.199 | 41.675
12.207 | 35.748
12.213 | 37.23
12.221 | 38.341
12.229 | 35.378
12.236 | 30.932
12.242 | 23.709
12.249 | 37.971
12.258 | 36.489
12.266 | 38.156
12.275 | 42.972
12.283 | 36.489
12.291 | 35.192
12.299 | 24.079
12.306 | 24.079
12.314 | 20.004
12.322 | 15.559
12.329 | 25.561
12.337 | 36.119
12.345 | 37.23
12.351 | 34.452
12.358 | 40.564
12.366 | 34.637
12.373 | 40.749
12.381 | 46.491
12.389 | 48.899
12.397 | 39.082
12.405 | 38.341
12.412 | 48.343
12.419 | 48.714
12.427 | 42.787
12.434 | 41.49
12.44 | 41.675
12.447 | 44.639
12.456 | 42.046
12.463 | 54.456
12.472 | 45.38
12.479 | 31.858
12.486 | 31.673
12.492 | 37.971
12.499 | 39.267
12.506 | 38.712
12.514 | 36.674
12.523 | 44.268
12.53 | 50.196
12.537 | 43.898
12.546 | 43.157
12.553 | 42.046
12.561 | 37.045
12.569 | 33.155
12.578 | 37.6
12.586 | 37.6
12.595 | 50.566
12.602 | 45.75
12.611 | 45.38
12.618 | 43.713
12.626 | 29.636
12.633 | 21.671
12.641 | 20.745
12.649 | 36.304
12.657 | 37.045
12.665 | 36.859
12.671 | 30.747
12.678 | 27.228
12.686 | 24.264
12.694 | 22.597
12.702 | 22.597
12.71 | 40.749
12.717 | 35.563
12.726 | 33.525
12.735 | 26.302
12.742 | 24.635
12.751 | 26.857
12.758 | 35.378
12.765 | 49.455
12.774 | 47.788
12.781 | 56.123
12.789 | 47.788
12.796 | 47.602
12.804 | 47.232
12.812 | 43.157
12.819 | 33.155
12.825 | 32.044
12.832 | 49.64
12.84 | 43.713
12.847 | 33.711
12.854 | 28.339
12.861 | 29.451
12.868 | 30.747
12.874 | 40.749
12.881 | 43.713
12.887 | 40.564
12.894 | 45.38
12.901 | 45.38
12.908 | 41.675
12.915 | 26.302
12.922 | 17.411
12.928 | 23.709
12.934 | 25.005
12.941 | 25.005
12.947 | 26.857
12.954 | 42.046
12.961 | 51.677
12.969 | 55.567
12.976 | 49.084
12.982 | 45.565
12.989 | 49.084
12.998 | 52.418
13.005 | 52.974
13.013 | 52.418
13.02 | 48.343
13.026 | 28.524
13.033 | 24.635
13.04 | 24.635
13.047 | 34.266
13.055 | 44.824
13.062 | 48.158
13.069 | 48.714
13.077 | 44.083
13.085 | 45.195
13.091 | 47.973
13.098 | 47.973
13.105 | 43.342
13.114 | 34.452
13.121 | 39.267
13.129 | 47.973
13.136 | 40.749
13.143 | 34.452
13.151 | 33.525
13.159 | 23.894
13.166 | 19.078
13.174 | 24.635
13.181 | 39.082
13.187 | 43.898
13.194 | 48.529
13.2 | 43.713
13.207 | 44.639
13.214 | 40.379
13.22 | 37.23
13.227 | 33.711
13.234 | 29.08
13.241 | 23.709
13.248 | 32.97
13.255 | 37.045
13.262 | 30.191
13.269 | 35.192
13.277 | 43.528
13.283 | 38.341
13.29 | 38.712
13.296 | 38.712
13.303 | 34.637
13.31 | 36.119
13.316 | 40.749
13.323 | 42.416
13.331 | 46.862
13.338 | 48.714
13.345 | 45.009
13.351 | 45.38
13.358 | 48.899
13.366 | 45.935
13.373 | 46.491
13.38 | 42.231
13.386 | 39.453
13.393 | 33.896
13.4 | 30.377
13.407 | 26.302
13.414 | 24.635
13.421 | 24.449
13.428 | 28.339
13.435 | 36.489
13.444 | 44.083
13.451 | 44.268
13.459 | 40.934
13.466 | 40.934
13.473 | 39.823
13.479 | 41.675
13.486 | 35.748
13.492 | 35.748
13.499 | 30.747
13.505 | 25.005
13.512 | 24.82
13.518 | 27.969
13.525 | 28.154
13.532 | 32.414
13.54 | 42.972
13.547 | 50.566
13.555 | 47.417
13.562 | 44.454
13.57 | 53.159
13.578 | 50.936
13.585 | 51.863
13.592 | 54.456
13.599 | 54.27
13.606 | 47.417
13.614 | 35.378
13.62 | 30.191
13.629 | 33.525
13.637 | 36.119
13.645 | 50.566
13.652 | 49.455
13.659 | 41.49
13.666 | 33.711
13.674 | 23.894
13.681 | 32.414
13.688 | 37.23
13.695 | 37.23
13.703 | 27.413
13.71 | 29.821
13.718 | 31.673
13.726 | 47.788
13.735 | 53.9
13.742 | 47.602
13.749 | 45.935
13.757 | 45.195
13.764 | 43.342
13.771 | 50.196
13.777 | 57.79
13.784 | 58.531
13.792 | 55.752
13.799 | 54.085
13.806 | 49.084
13.813 | 54.085
13.819 | 50.751
13.827 | 53.715
13.835 | 48.529
13.842 | 39.453
13.848 | 31.303
13.855 | 34.452
13.862 | 47.047
13.87 | 56.678
13.877 | 56.308
13.884 | 58.345
13.891 | 58.345
13.898 | 51.122
13.905 | 49.455
13.912 | 48.529
13.919 | 48.343
13.928 | 38.526
13.935 | 40.193
13.944 | 42.972
13.952 | 45.38
13.959 | 45.565
13.966 | 41.86
13.975 | 42.787
13.982 | 38.712
13.989 | 32.229
13.995 | 30.747
14.002 | 41.675
14.01 | 41.86
14.017 | 32.044
14.023 | 27.784
14.03 | 31.303
14.037 | 32.414
14.046 | 38.526
14.054 | 50.196
14.061 | 57.234
14.068 | 48.714
14.075 | 37.23
14.082 | 33.155
14.088 | 33.155
14.096 | 32.97
14.104 | 39.267
14.111 | 50.566
14.12 | 60.012
14.127 | 56.678
14.133 | 52.789
14.141 | 54.085
14.148 | 44.454
14.155 | 44.268
14.162 | 46.676
14.169 | 45.935
14.177 | 46.306
14.184 | 55.752
14.191 | 55.567
14.198 | 56.123
14.205 | 52.789
14.211 | 53.159
14.219 | 54.27
14.225 | 50.936
14.232 | 48.343
14.239 | 48.343
14.248 | 47.973
14.255 | 48.158
14.263 | 40.008
14.271 | 37.786
14.28 | 33.525
14.289 | 33.525
14.296 | 42.972
14.305 | 49.825
14.312 | 45.565
14.319 | 37.971
14.326 | 30.747
14.333 | 35.192
14.341 | 32.044
14.348 | 46.306
14.355 | 50.01
14.361 | 45.009
14.368 | 45.565
14.374 | 43.898
14.382 | 40.749
14.389 | 48.714
14.396 | 47.973
14.405 | 47.232
14.412 | 46.862
14.42 | 50.566
14.428 | 49.269
14.435 | 54.456
14.442 | 47.232
14.448 | 39.082
14.457 | 36.859
14.464 | 39.453
14.473 | 49.455
14.48 | 54.27
14.488 | 55.011
14.495 | 55.752
14.503 | 57.419
14.509 | 53.159
14.517 | 47.788
14.523 | 42.231
14.53 | 38.526
14.537 | 34.637
14.543 | 38.341
14.55 | 32.97
7.212039 | 541.223