## lvtemporary_193850
Posição (mm) - Plot 0 | Força (N) - Plot 0 | Posição (mm) - Plot 1 | Força (N) - Plot 1
0 | 18.522
0 | -6.853
0 | 2.593
0 | 3.704
0.001 | 0.185
0.001 | -18.522
0 | 7.409
0.001 | 5.557
0.001 | 4.075
0.001 | 1.482
0 | -10.373
0 | -1.667
0.007 | -2.778
0.021 | -10.928
0.034 | -19.263
0.044 | -31.303
0.061 | -30.377
0.072 | -40.008
0.089 | -14.447
0.1 | -2.408
0.112 | -20.004
0.122 | -19.634
0.135 | -4.445
0.147 | -11.669
0.159 | -16.855
0.17 | -5.557
0.182 | -2.778
0.193 | -13.892
0.204 | -1.852
0.215 | 3.334
0.226 | 1.667
0.238 | 2.223
0.248 | 8.52
0.261 | 7.779
0.275 | 9.261
0.286 | 11.113
0.303 | 20.004
0.321 | 24.264
0.333 | 19.819
0.343 | 20.375
0.353 | 30.191
0.364 | 31.118
0.377 | 38.526
0.388 | 43.342
0.405 | 25.376
0.416 | 32.785
0.427 | 33.155
0.44 | 34.822
0.451 | 32.414
0.464 | 33.34
0.474 | 34.266
0.486 | 43.713
0.499 | 38.526
0.509 | 48.529
0.528 | 50.01
0.539 | 51.122
0.549 | 56.493
0.56 | 58.345
0.573 | 44.083
0.586 | 27.969
0.593 | 42.046
0 | 42.046
0.006 | 46.862
0.018 | 40.379
0.028 | 46.121
0.04 | 42.046
0.051 | 27.598
0.064 | 21.115
0.075 | 32.414
0.086 | 38.526
0.097 | 49.084
0.107 | 41.305
0.119 | 42.231
0.132 | 60.753
0.144 | 65.754
0.156 | 76.127
0.168 | 77.609
0.177 | 76.682
0.187 | 79.831
0.2 | 82.61
0.214 | 81.869
0.229 | 93.908
0.248 | 104.836
0.26 | 107.985
0.27 | 102.799
0.282 | 107.43
0.293 | 108.17
0.303 | 112.986
0.316 | 112.986
0.326 | 112.986
0.337 | 109.837
0.347 | 129.471
0.36 | 135.398
0.372 | 135.769
0.383 | 141.696
0.395 | 137.251
0.406 | 123.359
0.417 | 121.136
0.428 | 119.284
0.441 | 116.691
0.454 | 137.991
0.467 | 153.735
0.48 | 160.774
0.492 | 171.146
0.505 | 154.847
0.516 | 156.143
0.527 | 159.477
0.537 | 154.291
0.55 | 159.663
0.563 | 167.998
0.575 | 159.477
0.587 | 181.519
0.599 | 175.777
0.61 | 170.776
0.621 | 179.111
0.631 | 197.633
0.643 | 209.117
0.654 | 209.117
0.665 | 210.043
0.676 | 215.785
0.688 | 221.342
0.701 | 191.891
0.712 | 208.562
0.722 | 226.343
0.732 | 211.71
0.745 | 209.673
0.756 | 209.302
0.769 | 205.228
0.779 | 211.896
0.79 | 231.529
0.801 | 250.237
0.82 | 226.158
0.83 | 222.639
0.84 | 223.75
0.85 | 233.011
0.86 | 243.569
0.872 | 251.719
0.881 | 261.35
0.893 | 258.016
0.903 | 257.646
0.914 | 256.72
0.925 | 261.165
0.935 | 267.463
0.946 | 268.204
0.957 | 272.278
0.97 | 272.278
0.98 | 280.984
0.991 | 300.803
1.002 | 308.212
1.014 | 306.73
1.024 | 318.584
1.036 | 318.029
1.046 | 314.509
1.057 | 323.215
1.069 | 319.696
1.081 | 317.843
1.093 | 317.658
1.104 | 306.174
1.115 | 313.213
1.126 | 316.362
1.137 | 337.848
1.147 | 346.738
1.159 | 348.035
1.17 | 346.183
1.181 | 336.921
1.192 | 335.625
1.204 | 352.11
1.217 | 379.338
1.228 | 377.485
1.24 | 377.856
1.252 | 383.227
1.264 | 378.226
1.274 | 382.672
1.286 | 381.19
1.296 | 381.19
1.307 | 377.856
1.319 | 388.784
1.331 | 400.823
1.343 | 402.305
1.353 | 405.454
1.364 | 401.75
1.375 | 407.862
1.385 | 423.236
1.397 | 424.532
1.408 | 431.385
1.425 | 415.641
1.435 | 402.12
1.444 | 427.681
1.455 | 430.089
1.466 | 421.198
1.476 | 428.977
1.486 | 431.385
1.498 | 422.309
1.51 | 423.05
1.522 | 428.607
1.533 | 442.128
1.546 | 446.574
1.556 | 462.688
1.569 | 475.839
1.581 | 483.063
1.591 | 471.208
1.602 | 476.395
1.615 | 488.064
1.625 | 488.064
1.635 | 489.36
1.646 | 494.176
1.658 | 495.473
1.669 | 499.362
1.681 | 505.104
1.698 | 501.4
1.71 | 503.437
1.724 | 507.697
1.734 | 512.143
1.746 | 515.106
1.76 | 518.626
1.774 | 525.664
1.786 | 539
1.797 | 541.408
1.807 | 539.185
1.821 | 536.407
1.833 | 549.187
1.845 | 565.487
1.857 | 567.895
1.869 | 574.193
1.88 | 577.897
1.893 | 577.156
1.903 | 587.714
1.915 | 589.381
1.927 | 584.009
1.94 | 584.936
1.954 | 583.269
1.968 | 586.973
1.98 | 594.197
1.992 | 604.014
2.006 | 594.567
2.018 | 597.901
2.027 | 597.716
2.038 | 601.05
2.051 | 609.755
2.064 | 594.012
2.075 | 591.604
2.085 | 593.826
2.097 | 596.975
2.108 | 600.124
2.121 | 609.57
2.134 | 628.463
2.145 | 628.648
2.156 | 619.943
2.167 | 629.574
2.178 | 648.652
2.189 | 648.838
2.2 | 634.761
2.211 | 634.761
2.222 | 648.282
2.234 | 655.506
2.248 | 669.212
2.259 | 666.804
2.27 | 666.804
2.282 | 667.175
2.295 | 661.989
2.307 | 648.652
2.319 | 644.022
2.33 | 657.728
2.341 | 644.948
2.353 | 622.536
2.364 | 606.236
2.374 | 608.459
2.386 | 616.609
2.397 | 605.125
2.409 | 607.718
2.422 | 597.901
2.433 | 611.052
2.443 | 615.497
2.454 | 618.091
2.465 | 621.795
2.475 | 620.128
2.486 | 602.532
2.498 | 605.866
2.509 | 629.389
2.521 | 630.871
2.532 | 623.647
2.542 | 621.795
2.554 | 631.797
2.565 | 626.796
2.577 | 621.795
2.588 | 630.871
2.599 | 630.871
2.609 | 631.612
2.621 | 641.243
2.632 | 644.022
2.643 | 651.246
2.655 | 661.062
2.668 | 659.025
2.681 | 654.024
2.693 | 663.656
2.705 | 656.432
2.716 | 665.137
2.728 | 665.878
2.739 | 667.545
2.749 | 674.769
2.762 | 670.694
2.774 | 675.88
2.785 | 674.769
2.797 | 669.953
2.808 | 671.25
2.821 | 673.287
2.832 | 659.766
2.844 | 612.349
2.855 | 594.382
2.865 | 593.085
2.877 | 601.42
2.891 | 605.866
2.904 | 596.975
2.917 | 596.975
2.93 | 594.382
2.943 | 606.051
2.956 | 605.495
2.967 | 592.344
2.979 | 484.544
2.99 | 336.366
3.001 | 325.438
3.014 | 341.922
3.026 | 346.553
3.04 | 353.406
3.052 | 349.517
3.062 | 354.147
3.075 | 350.443
3.087 | 377.115
3.1 | 381.745
3.112 | 388.784
3.124 | 392.859
3.135 | 386.561
3.146 | 387.673
3.158 | 388.414
3.17 | 388.228
3.182 | 387.302
3.193 | 402.305
3.204 | 407.492
3.216 | 418.42
3.226 | 409.159
3.237 | 393.415
3.247 | 393.415
3.259 | 396.934
3.271 | 399.527
3.282 | 426.384
3.293 | 424.162
3.304 | 413.048
3.316 | 432.497
3.327 | 444.166
3.337 | 446.944
3.349 | 458.798
3.359 | 452.316
3.369 | 441.202
3.38 | 437.312
3.393 | 428.607
3.405 | 427.681
3.418 | 453.612
3.429 | 454.538
3.44 | 449.537
3.45 | 450.278
3.463 | 450.463
3.475 | 443.981
3.487 | 457.872
3.498 | 455.464
3.51 | 447.685
3.521 | 449.352
3.533 | 456.391
3.545 | 454.168
3.557 | 459.169
3.568 | 465.837
3.579 | 469.912
3.59 | 474.172
3.6 | 473.061
3.612 | 475.098
3.623 | 482.692
3.634 | 496.954
3.644 | 506.03
3.656 | 510.476
3.667 | 513.254
3.679 | 510.846
3.69 | 513.81
3.701 | 505.289
3.713 | 498.621
3.724 | 496.399
3.735 | 482.137
3.747 | 499.177
3.757 | 523.627
3.768 | 520.293
3.779 | 520.848
3.791 | 524.738
3.801 | 524.923
3.813 | 524.553
3.825 | 525.294
3.836 | 525.664
3.847 | 521.033
3.858 | 516.403
3.869 | 531.776
3.881 | 545.853
3.893 | 535.851
3.905 | 535.851
3.916 | 528.813
3.928 | 552.336
3.938 | 552.707
3.95 | 547.335
3.963 | 527.887
3.974 | 340.811
3.986 | 53.159
1.731921 | 675.88