## lvtemporary_26535
Posição (mm) - Plot 0 | Força (N) - Plot 0 | Posição (mm) - Plot 1 | Força (N) - Plot 1
0 | 0.741
0.006 | 0.926
0.026 | -5.186
0.043 | -34.266
0.062 | 14.262
0.079 | 14.447
0.089 | 0
0.102 | -1.667
0.113 | 16.114
0.13 | 31.858
0.146 | 15.003
0.157 | 12.966
0.168 | 9.446
0.179 | -0.556
0.192 | -2.593
0.205 | 2.593
0.217 | -6.483
0.228 | 5.371
0.239 | 1.852
0.251 | -4.26
0.262 | -0.185
0.274 | -2.223
0.285 | 5.001
0.298 | 12.78
0.308 | 11.484
0.321 | 11.484
0.334 | 15.744
0.347 | 23.338
0.36 | 25.561
0.373 | 25.746
0.386 | 23.153
0.399 | 17.781
0.409 | 18.708
0.42 | 21.301
0.433 | 26.302
0.448 | 36.119
0.46 | 43.898
0.479 | 25.561
0.492 | 12.04
0.502 | 15.929
0.513 | 27.784
0.523 | 24.449
0.533 | 23.523
0.543 | 28.524
0.557 | 30.562
0.57 | 33.525
0.583 | 23.338
0.596 | 18.152
0.609 | 22.412
0.622 | 32.229
0.632 | 29.636
0.645 | 29.636
0.656 | 28.524
0.667 | 28.71
0.679 | 45.38
0.694 | 53.715
0.706 | 60.568
0.726 | 62.791
0.736 | 61.494
0.747 | 60.939
0.757 | 61.679
0.77 | 66.125
0.783 | 81.684
0.794 | 85.203
0.805 | 78.35
0.818 | 74.089
0.83 | 75.756
0.84 | 46.676
0.85 | 48.529
0.861 | 55.567
0.873 | 61.679
0.883 | 72.608
0.893 | 72.237
0.904 | 70.2
0.916 | 70.57
0.926 | 70.385
0.936 | 68.162
0.947 | 67.236
0.958 | 68.903
0.97 | 68.903
0.981 | 73.163
0.993 | 79.646
1.006 | 82.239
1.019 | 85.573
1.03 | 91.315
1.048 | 96.687
1.058 | 80.017
1.069 | 74.089
1.079 | 94.464
1.091 | 98.539
1.102 | 103.91
1.12 | 105.022
1.131 | 104.466
1.141 | 99.095
1.151 | 100.391
1.162 | 111.69
1.175 | 102.614
1.188 | 95.946
1.201 | 96.316
1.214 | 85.573
1.224 | 85.388
1.238 | 90.574
1.251 | 95.02
1.263 | 99.465
1.274 | 95.39
1.285 | 92.056
1.296 | 92.056
1.307 | 93.353
1.321 | 93.167
1.331 | 70.014
1.342 | 83.721
1.353 | 92.612
1.363 | 95.205
1.375 | 101.502
1.385 | 101.132
1.396 | 103.54
1.407 | 111.875
1.419 | 115.95
1.43 | 115.209
1.44 | 107.43
1.451 | 105.577
1.462 | 100.762
1.473 | 96.501
1.484 | 95.946
1.494 | 94.834
1.505 | 107.615
1.518 | 124.47
1.532 | 121.507
1.543 | 117.061
1.554 | 115.95
1.565 | 120.21
1.575 | 129.656
1.585 | 124.1
1.596 | 118.173
1.607 | 132.064
1.625 | 148.734
1.635 | 146.882
1.645 | 143.548
1.657 | 130.953
1.668 | 122.803
1.679 | 129.842
1.69 | 136.139
1.7 | 132.62
1.712 | 127.804
1.727 | 122.618
1.74 | 131.879
1.751 | 138.177
1.764 | 116.32
1.776 | 123.729
1.788 | 116.32
1.8 | 108.356
1.813 | 123.174
1.825 | 115.394
1.836 | 99.28
1.847 | 99.65
1.857 | 118.728
1.867 | 134.843
1.878 | 132.62
1.89 | 135.584
1.901 | 145.215
1.913 | 144.474
1.924 | 140.77
1.935 | 140.955
1.946 | 140.955
1.956 | 135.028
1.967 | 137.621
1.978 | 140.029
1.99 | 136.695
2.004 | 139.844
2.02 | 143.178
2.034 | 146.697
2.046 | 146.327
2.059 | 147.808
2.072 | 152.809
2.086 | 143.178
2.098 | 145.956
2.108 | 144.289
2.119 | 137.806
2.131 | 123.174
2.142 | 125.767
2.153 | 122.062
2.165 | 124.285
2.176 | 135.028
2.188 | 136.88
2.199 | 140.029
2.208 | 137.436
2.22 | 141.881
2.23 | 139.473
2.24 | 119.84
2.251 | 99.465
2.261 | 103.355
2.273 | 103.355
2.284 | 128.73
2.295 | 157.625
2.307 | 153.735
2.318 | 143.733
2.329 | 125.581
2.339 | 125.581
2.35 | 129.101
2.361 | 133.731
2.373 | 127.063
2.386 | 133.176
2.398 | 125.211
2.41 | 118.913
2.423 | 124.285
2.436 | 136.139
2.449 | 141.325
2.462 | 138.547
2.473 | 134.287
2.483 | 139.103
2.495 | 158.181
2.506 | 151.883
2.518 | 141.14
2.53 | 132.805
2.541 | 139.844
2.553 | 158.366
2.564 | 165.219
2.575 | 162.256
2.587 | 162.256
2.6 | 159.477
2.611 | 161.33
2.623 | 163.182
2.633 | 160.589
2.643 | 157.625
2.653 | 157.625
2.664 | 140.585
2.676 | 136.695
2.687 | 148.364
2.697 | 158.181
2.708 | 162.997
2.721 | 163.552
2.733 | 167.812
2.744 | 171.517
2.756 | 165.96
2.767 | 159.663
2.777 | 168.924
2.788 | 171.146
2.799 | 180.037
2.812 | 180.593
2.824 | 185.223
2.834 | 191.521
2.846 | 194.67
2.857 | 190.595
2.868 | 187.817
2.879 | 180.963
2.89 | 175.036
2.902 | 166.701
2.913 | 166.701
2.923 | 161.7
2.934 | 162.07
2.945 | 176.333
2.958 | 183.371
2.97 | 176.888
2.982 | 192.262
2.994 | 194.67
3.006 | 194.67
3.02 | 202.634
3.033 | 203.931
3.044 | 206.154
3.054 | 200.967
3.064 | 187.446
3.076 | 183.001
3.088 | 173.184
3.1 | 173.554
3.114 | 180.593
3.125 | 176.333
3.136 | 170.035
3.147 | 173.925
3.158 | 175.407
3.172 | 189.113
3.185 | 190.78
3.197 | 196.152
3.21 | 181.519
3.224 | 170.591
3.235 | 158.366
3.245 | 158.366
3.256 | 170.776
3.269 | 175.777
3.282 | 167.627
3.294 | 151.698
3.307 | 140.214
3.32 | 135.028
3.333 | 155.773
3.345 | 166.886
3.357 | 159.663
3.369 | 160.774
3.381 | 168.553
3.392 | 183.371
3.403 | 175.036
3.414 | 167.257
3.425 | 158.366
3.437 | 157.625
3.447 | 167.998
3.459 | 172.258
3.47 | 172.813
3.481 | 165.405
3.493 | 163.552
3.506 | 168.924
3.518 | 178.926
3.53 | 185.223
3.542 | 193.744
3.553 | 192.447
3.563 | 185.223
3.574 | 185.223
3.585 | 180.222
3.597 | 177.074
3.61 | 169.294
3.622 | 164.849
3.632 | 162.997
3.643 | 151.883
3.655 | 150.587
3.666 | 153.18
3.676 | 160.589
3.687 | 170.591
3.698 | 181.704
3.709 | 175.407
3.72 | 174.851
3.731 | 178.741
3.741 | 179.852
3.752 | 190.78
3.763 | 188.557
3.774 | 181.519
3.785 | 182.445
3.796 | 180.593
3.807 | 183.927
3.82 | 171.517
3.829 | 158.922
3.841 | 160.589
3.853 | 165.775
3.864 | 167.998
3.876 | 158.736
3.889 | 158.736
3.901 | 158.922
3.913 | 166.701
3.925 | 166.886
3.936 | 167.442
3.946 | 174.295
3.958 | 192.077
3.968 | 196.337
3.98 | 172.813
3.991 | 163.923
4.002 | 175.407
4.013 | 178.37
4.023 | 185.038
4.033 | 172.258
4.043 | 165.034
4.054 | 184.483
4.064 | 190.039
4.075 | 202.82
4.086 | 196.522
4.096 | 203.005
4.107 | 206.154
4.118 | 181.889
4.128 | 174.48
4.139 | 178
4.149 | 175.962
4.161 | 179.481
4.171 | 192.632
4.184 | 196.337
4.197 | 206.154
4.21 | 200.227
4.221 | 200.227
4.232 | 190.224
4.245 | 178.741
4.256 | 163.738
4.269 | 166.331
4.279 | 179.481
4.289 | 191.706
4.301 | 182.816
4.312 | 167.257
4.324 | 188.187
4.335 | 183.371
4.345 | 186.705
4.356 | 189.669
4.367 | 184.483
4.377 | 185.223
4.388 | 175.592
4.399 | 168.183
4.412 | 165.96
4.426 | 181.889
4.437 | 209.302
4.449 | 213.007
4.462 | 219.305
4.473 | 216.341
4.484 | 211.896
4.495 | 209.673
4.505 | 204.672
4.517 | 197.819
4.527 | 197.078
4.537 | 207.635
4.548 | 207.635
4.559 | 213.192
4.569 | 205.783
4.579 | 205.042
4.59 | 201.894
4.6 | 206.895
4.611 | 199.3
4.621 | 193.929
4.631 | 188.743
4.642 | 181.704
4.652 | 184.483
4.663 | 200.782
4.673 | 210.229
4.684 | 218.934
4.694 | 215.785
4.705 | 219.86
4.715 | 218.008
4.726 | 212.451
4.737 | 205.228
4.747 | 206.709
4.757 | 209.858
4.768 | 210.414
4.779 | 216.341
4.788 | 223.75
4.801 | 223.75
4.811 | 214.118
4.822 | 211.71
4.832 | 230.233
4.843 | 229.121
4.854 | 219.49
4.865 | 219.49
4.878 | 199.115
4.888 | 198.745
4.899 | 194.299
4.911 | 189.484
4.924 | 197.263
4.934 | 200.967
4.945 | 206.154
4.955 | 213.377
4.968 | 212.081
4.98 | 219.86
4.993 | 237.086
5.004 | 221.342
5.016 | 206.339
5.028 | 203.005
5.043 | 205.042
5.056 | 220.786
5.071 | 218.008
5.084 | 229.307
5.097 | 230.418
5.11 | 227.084
5.123 | 227.084
5.136 | 225.046
5.149 | 240.605
5.162 | 243.198
5.176 | 226.343
5.189 | 226.343
5.202 | 226.343
5.215 | 241.717
5.227 | 246.718
5.24 | 245.051
5.253 | 237.086
5.265 | 230.418
5.276 | 222.268
5.287 | 221.712
5.3 | 215.044
5.313 | 216.897
5.324 | 218.008
5.335 | 216.897
5.346 | 235.234
5.359 | 231.344
5.37 | 217.267
5.382 | 213.192
5.393 | 217.082
5.404 | 220.416
5.417 | 215.971
5.428 | 232.085
5.439 | 255.423
5.451 | 255.423
5.463 | 262.647
5.476 | 260.795
5.487 | 256.349
5.497 | 255.608
5.508 | 255.423
5.522 | 232.641
5.534 | 223.379
5.545 | 228.01
5.557 | 233.567
5.57 | 234.308
5.583 | 244.31
5.596 | 250.052
5.608 | 248.385
5.62 | 238.383
5.631 | 247.088
5.644 | 246.718
5.656 | 256.164
5.668 | 262.647
5.679 | 257.831
5.691 | 248.57
5.705 | 236.716
5.718 | 235.604
5.731 | 240.05
5.743 | 239.309
5.756 | 235.049
5.771 | 249.681
5.784 | 244.124
5.796 | 241.902
5.809 | 255.423
5.822 | 273.575
5.835 | 273.575
5.846 | 280.058
5.859 | 282.28
5.87 | 267.463
5.881 | 255.794
5.894 | 275.612
5.904 | 263.943
5.917 | 245.051
5.93 | 249.496
5.944 | 251.904
5.956 | 248.57
5.97 | 256.349
5.982 | 269.871
5.994 | 280.428
6.005 | 268.944
6.019 | 252.089
6.031 | 251.533
6.043 | 259.313
6.056 | 267.833
6.067 | 272.464
6.079 | 267.277
6.09 | 268.018
6.102 | 263.202
6.113 | 260.239
6.125 | 264.129
6.138 | 290.43
6.152 | 292.838
6.164 | 292.838
6.177 | 296.172
6.189 | 294.69
6.202 | 289.134
6.215 | 288.022
6.228 | 294.32
6.239 | 294.876
6.25 | 301.359
6.263 | 295.987
6.274 | 297.839
6.285 | 298.21
6.296 | 294.32
6.307 | 288.022
6.319 | 290.616
6.33 | 279.317
6.341 | 263.388
6.354 | 305.248
6.364 | 304.507
6.375 | 296.357
6.388 | 301.359
6.399 | 312.287
6.41 | 318.399
6.421 | 307.471
6.431 | 300.618
6.444 | 297.284
6.456 | 303.581
6.468 | 315.435
6.479 | 322.104
6.492 | 322.104
6.503 | 310.62
6.516 | 309.138
6.527 | 319.881
6.537 | 328.772
6.55 | 325.808
6.564 | 313.028
6.577 | 303.026
6.588 | 294.69
6.601 | 295.246
6.614 | 295.802
6.627 | 291.171
6.638 | 292.653
6.65 | 307.1
6.662 | 326.919
6.675 | 333.773
6.687 | 332.661
6.698 | 317.843
6.71 | 310.99
6.722 | 320.437
6.735 | 328.957
6.746 | 315.065
6.757 | 308.953
6.769 | 317.843
6.78 | 319.51
6.791 | 313.213
6.803 | 313.213
6.814 | 313.213
6.825 | 295.802
6.835 | 286.726
6.847 | 301.173
6.857 | 310.99
6.869 | 317.658
6.881 | 318.399
6.892 | 315.991
6.904 | 310.805
6.917 | 309.879
6.928 | 322.659
6.939 | 312.101
6.952 | 294.69
6.964 | 281.91
6.977 | 288.949
6.989 | 325.067
7 | 328.957
7.013 | 332.106
7.024 | 331.92
7.035 | 323.215
7.046 | 311.916
7.059 | 314.88
7.072 | 331.365
7.085 | 331.735
7.098 | 309.508
7.111 | 297.839
7.122 | 306.36
7.134 | 306.36
7.145 | 305.619
7.155 | 315.435
7.167 | 314.139
7.178 | 298.951
7.189 | 291.171
7.201 | 300.247
7.213 | 305.804
7.223 | 292.097
7.236 | 289.875
7.247 | 301.359
7.258 | 306.174
7.269 | 311.916
7.281 | 309.879
7.292 | 309.138
7.304 | 314.139
7.316 | 318.029
7.327 | 316.176
7.339 | 315.435
7.351 | 316.917
7.363 | 321.548
7.375 | 333.402
7.386 | 337.662
7.396 | 334.699
7.409 | 336.366
7.42 | 326.549
7.431 | 318.029
7.444 | 315.991
7.457 | 323.215
7.468 | 323.215
7.479 | 331.735
7.492 | 329.327
7.504 | 326.549
7.518 | 336.736
7.529 | 342.663
7.542 | 344.701
7.553 | 350.443
7.564 | 359.519
7.574 | 361.556
7.59 | 355.259
7.602 | 345.627
7.614 | 348.035
7.627 | 347.85
7.64 | 337.848
7.652 | 328.772
7.665 | 319.325
7.676 | 323.4
7.687 | 332.661
7.699 | 345.442
7.711 | 354.518
7.723 | 347.294
7.734 | 360.445
7.747 | 371.743
7.76 | 365.631
7.771 | 373.04
7.782 | 373.04
7.795 | 362.482
7.809 | 375.818
7.822 | 371.558
7.835 | 367.668
7.846 | 358.222
7.857 | 352.665
7.868 | 359.889
7.88 | 363.964
7.891 | 368.409
7.902 | 372.67
7.913 | 356.926
7.925 | 338.774
7.936 | 343.775
7.949 | 342.663
7.961 | 342.108
7.973 | 345.442
7.984 | 338.774
7.995 | 331.735
8.006 | 321.548
8.018 | 319.51
8.029 | 321.363
8.04 | 319.51
8.052 | 325.808
8.062 | 333.217
8.075 | 350.813
8.088 | 354.518
8.1 | 358.222
8.111 | 358.222
8.121 | 348.59
8.132 | 337.292
8.143 | 335.81
8.155 | 336.921
8.168 | 363.038
8.179 | 363.223
8.19 | 349.146
8.201 | 344.145
8.212 | 341.737
8.223 | 354.332
8.233 | 368.595
8.245 | 364.52
8.256 | 366.742
8.267 | 359.704
8.278 | 351.554
8.29 | 355.259
8.3 | 364.334
8.313 | 355.814
8.325 | 365.816
8.338 | 372.484
8.35 | 359.148
8.361 | 346.738
8.372 | 359.148
8.383 | 379.338
8.395 | 382.301
8.407 | 383.412
8.418 | 379.523
8.43 | 364.705
8.442 | 364.705
8.453 | 361.556
8.464 | 372.855
8.476 | 379.893
8.488 | 371.558
8.499 | 388.414
8.51 | 388.414
8.521 | 383.042
8.533 | 384.709
8.543 | 394.896
8.555 | 398.23
8.565 | 385.45
8.578 | 398.971
8.59 | 401.379
8.603 | 401.75
8.614 | 395.267
8.624 | 375.633
8.636 | 373.04
8.646 | 383.598
8.658 | 379.708
8.669 | 386.376
8.68 | 402.49
8.691 | 406.751
8.703 | 408.788
8.714 | 403.972
8.726 | 389.34
8.737 | 391.192
8.748 | 411.011
8.759 | 418.79
8.771 | 418.79
8.781 | 422.495
8.796 | 417.494
8.806 | 411.381
8.818 | 408.788
8.828 | 390.266
8.841 | 384.339
8.852 | 379.523
8.864 | 378.597
8.875 | 421.754
8.886 | 416.938
8.899 | 426.014
8.912 | 432.682
8.925 | 430.644
8.939 | 426.755
8.951 | 418.605
8.965 | 406.565
8.978 | 415.086
8.991 | 414.345
9.002 | 416.382
9.014 | 423.421
9.025 | 413.233
9.036 | 409.344
9.047 | 415.827
9.058 | 418.049
9.069 | 416.567
9.08 | 416.567
9.091 | 407.492
9.102 | 403.046
9.114 | 410.64
9.125 | 423.976
9.136 | 412.307
9.149 | 405.454
9.162 | 436.942
9.174 | 453.797
9.187 | 453.797
9.199 | 447.87
9.211 | 429.904
9.223 | 423.791
9.234 | 424.532
9.245 | 432.311
9.258 | 445.833
9.271 | 441.387
9.284 | 436.572
9.296 | 435.09
9.307 | 434.719
9.319 | 445.462
9.331 | 448.055
9.341 | 433.423
9.355 | 434.719
9.37 | 429.163
9.383 | 427.496
9.395 | 443.054
9.406 | 452.13
9.418 | 443.425
9.429 | 424.347
9.44 | 415.827
9.453 | 418.42
9.464 | 431.385
9.476 | 449.722
9.488 | 461.021
9.499 | 424.717
9.51 | 426.199
9.524 | 426.57
9.535 | 421.939
9.546 | 435.09
9.557 | 447.129
9.569 | 455.835
9.581 | 455.835
9.594 | 457.502
9.607 | 457.317
9.62 | 456.946
9.633 | 465.096
9.646 | 439.35
9.658 | 431.756
9.669 | 427.496
9.681 | 436.572
9.692 | 437.127
9.707 | 450.093
9.72 | 468.986
9.735 | 477.136
9.751 | 470.838
9.764 | 476.024
9.777 | 455.464
9.79 | 454.353
9.803 | 471.394
9.814 | 480.284
9.825 | 491.583
9.836 | 487.693
9.848 | 483.433
9.861 | 479.729
9.874 | 480.284
9.887 | 486.767
9.9 | 493.25
9.913 | 479.543
9.925 | 476.395
9.937 | 492.509
9.95 | 507.512
9.964 | 504.919
9.975 | 497.51
9.986 | 499.177
9.998 | 499.362
10.011 | 485.471
10.024 | 483.063
10.036 | 498.436
10.047 | 511.958
10.059 | 511.958
10.07 | 517.329
10.082 | 496.769
10.094 | 485.1
10.105 | 497.325
10.117 | 506.216
10.128 | 493.991
10.139 | 488.434
10.152 | 504.734
10.165 | 513.439
10.178 | 520.107
10.191 | 502.696
10.204 | 502.141
10.217 | 514.921
10.231 | 517.699
10.245 | 519.366
10.258 | 513.995
10.27 | 514.18
10.283 | 516.218
10.294 | 523.071
10.306 | 528.442
10.319 | 531.221
10.329 | 538.074
10.34 | 537.518
10.352 | 524.738
10.364 | 515.662
10.374 | 520.107
10.386 | 520.107
10.399 | 523.627
10.411 | 528.257
10.422 | 547.706
10.434 | 547.15
10.445 | 541.593
10.458 | 541.964
10.47 | 550.114
10.483 | 556.596
10.495 | 549.928
10.505 | 554.929
10.517 | 560.301
10.529 | 562.709
10.54 | 565.672
10.553 | 563.45
10.565 | 557.893
10.575 | 553.262
10.588 | 551.41
10.602 | 554.003
10.614 | 563.82
10.629 | 576.601
10.642 | 573.637
10.653 | 562.709
10.665 | 556.411
10.676 | 562.709
10.688 | 575.304
10.701 | 577.712
10.713 | 577.712
10.725 | 576.045
10.736 | 564.931
10.748 | 572.155
10.758 | 575.86
10.77 | 568.08
10.781 | 552.707
10.792 | 563.079
10.803 | 568.821
10.816 | 575.489
10.828 | 574.748
10.839 | 575.674
10.851 | 572.526
10.863 | 574.378
10.877 | 581.416
10.889 | 580.861
10.903 | 585.121
10.916 | 583.269
10.929 | 580.305
10.941 | 586.603
10.954 | 589.196
10.966 | 586.047
10.977 | 591.233
10.989 | 593.826
11.002 | 599.753
11.015 | 599.939
11.028 | 605.681
11.045 | 602.532
11.056 | 604.199
11.067 | 586.788
11.08 | 599.198
11.094 | 586.047
11.107 | 582.898
11.12 | 593.641
11.132 | 587.158
11.146 | 578.082
11.159 | 589.196
11.171 | 597.716
11.184 | 609.385
11.199 | 604.384
11.211 | 601.235
11.223 | 600.865
11.236 | 604.014
11.25 | 616.794
11.262 | 615.683
11.274 | 630.501
11.289 | 628.648
11.302 | 608.274
11.314 | 591.974
11.329 | 592.344
11.342 | 598.272
11.354 | 598.642
11.366 | 613.46
11.379 | 626.055
11.389 | 628.834
11.4 | 625.314
11.414 | 619.943
11.427 | 633.279
11.438 | 634.205
11.45 | 631.982
11.461 | 630.871
11.475 | 636.242
11.488 | 609.755
11.501 | 606.977
11.514 | 610.126
11.526 | 616.794
11.539 | 621.98
11.55 | 629.945
11.562 | 633.464
11.573 | 636.613
11.586 | 630.686
11.598 | 625.87
11.608 | 630.13
11.62 | 633.835
11.631 | 637.354
11.643 | 632.723
11.656 | 624.944
11.668 | 623.277
11.68 | 623.647
11.691 | 623.647
11.705 | 644.207
11.718 | 659.581
11.732 | 653.283
11.745 | 641.984
11.758 | 649.579
11.77 | 645.689
11.783 | 654.024
11.796 | 656.987
11.809 | 651.246
11.821 | 647.726
11.835 | 645.874
11.849 | 665.508
11.865 | 661.989
11.878 | 647.726
11.891 | 649.023
11.904 | 659.395
11.915 | 671.435
11.927 | 669.212
11.939 | 666.249
11.951 | 664.767
11.964 | 661.989
11.977 | 666.99
11.991 | 667.916
12.005 | 667.916
12.018 | 671.25
12.031 | 677.547
12.043 | 672.731
12.056 | 673.102
12.069 | 674.584
12.082 | 677.177
12.095 | 683.66
12.108 | 690.328
12.121 | 675.695
12.134 | 684.03
12.146 | 677.732
12.158 | 669.027
12.169 | 660.692
12.18 | 658.099
12.193 | 653.653
12.204 | 658.284
12.216 | 683.845
12.227 | 659.951
12.239 | 648.097
12.251 | 648.467
12.264 | 649.023
12.277 | 666.434
12.29 | 672.176
12.3 | 676.065
12.312 | 680.14
12.323 | 686.438
12.335 | 686.438
12.345 | 685.882
12.356 | 684.771
12.367 | 680.326
12.38 | 661.248
12.393 | 683.289
12.404 | 696.44
12.416 | 697.737
12.427 | 693.291
12.438 | 687.549
12.449 | 689.031
12.46 | 686.994
12.471 | 685.512
12.482 | 680.511
12.493 | 668.842
12.504 | 663.841
12.515 | 661.248
12.527 | 675.88
12.539 | 701.812
12.552 | 696.44
12.562 | 682.734
12.573 | 680.696
12.586 | 677.177
12.599 | 670.879
12.613 | 680.14
12.626 | 685.882
12.639 | 674.028
12.652 | 685.512
12.664 | 685.512
12.675 | 693.847
12.686 | 678.103
12.698 | 678.103
12.71 | 676.992
12.724 | 664.396
12.736 | 663.47
12.748 | 662.915
12.759 | 662.544
12.772 | 660.136
12.783 | 668.842
12.794 | 672.546
12.806 | 674.954
12.818 | 683.289
12.829 | 682.734
12.84 | 680.14
12.851 | 667.73
12.863 | 683.66
12.876 | 685.697
12.888 | 676.806
12.901 | 663.285
12.914 | 665.323
12.925 | 684.03
12.936 | 695.514
12.949 | 697.181
12.963 | 705.331
12.975 | 687.364
12.988 | 687.364
13.002 | 681.993
13.014 | 676.436
13.026 | 678.844
13.038 | 678.659
13.05 | 682.363
13.062 | 678.844
13.072 | 679.585
13.082 | 675.88
13.095 | 664.767
13.107 | 661.618
13.12 | 673.472
13.132 | 677.177
13.143 | 678.473
13.155 | 684.956
13.169 | 677.732
13.181 | 686.808
13.191 | 675.695
13.202 | 663.1
13.214 | 662.174
13.228 | 660.692
13.241 | 678.288
13.252 | 677.177
13.264 | 672.917
13.274 | 671.62
13.286 | 682.548
13.297 | 687.735
13.31 | 687.735
13.322 | 673.658
13.333 | 675.325
13.345 | 676.065
13.357 | 682.178
13.37 | 686.623
13.383 | 677.177
13.397 | 669.953
13.411 | 669.583
13.423 | 666.434
13.434 | 664.767
13.447 | 671.435
13.459 | 686.253
13.47 | 693.476
13.483 | 691.254
13.494 | 689.772
13.505 | 694.032
13.519 | 686.994
13.532 | 684.215
13.544 | 683.474
13.556 | 682.178
13.569 | 681.807
13.582 | 686.438
13.592 | 686.438
13.605 | 696.625
13.618 | 702.367
13.632 | 684.956
13.645 | 678.103
13.656 | 687.92
13.668 | 689.031
13.68 | 689.587
13.691 | 688.661
13.703 | 692.365
13.716 | 697.366
13.729 | 696.255
13.742 | 688.846
13.755 | 654.95
13.767 | 654.394
13.778 | 662.729
13.79 | 667.36
13.802 | 668.471
13.812 | 664.767
13.824 | 672.176
13.835 | 653.098
13.848 | 656.061
13.861 | 673.287
13.872 | 681.622
13.884 | 678.288
13.896 | 679.214
13.908 | 678.288
13.918 | 677.362
13.931 | 670.509
13.944 | 662.359
13.956 | 651.616
13.967 | 651.616
13.979 | 661.989
13.992 | 659.025
14.005 | 650.134
14.019 | 652.542
14.03 | 662.915
14.041 | 674.584
14.053 | 674.769
14.064 | 671.064
14.075 | 678.844
14.086 | 675.51
14.098 | 664.582
14.108 | 668.657
14.12 | 670.879
14.131 | 673.658
14.145 | 667.73
14.156 | 664.396
14.167 | 652.357
14.178 | 636.798
14.19 | 650.875
14.201 | 673.102
14.213 | 672.361
14.224 | 675.51
14.236 | 674.213
14.246 | 673.658
14.258 | 677.918
14.271 | 684.03
14.281 | 684.03
14.293 | 684.956
14.303 | 679.214
14.315 | 676.992
14.325 | 675.88
14.336 | 672.546
14.348 | 669.397
14.358 | 654.58
14.371 | 656.432
14.383 | 655.32
14.396 | 651.246
14.407 | 659.766
14.418 | 676.436
14.43 | 676.436
14.442 | 663.656
14.455 | 656.432
14.469 | 646.8
14.482 | 650.505
14.493 | 647.541
14.505 | 650.505
14.516 | 643.281
14.527 | 642.54
14.538 | 619.572
14.55 | 605.681
14.562 | 595.679
14.575 | 593.085
14.588 | 591.604
14.599 | 597.901
14.611 | 597.901
14.621 | 599.198
14.633 | 597.346
14.645 | 603.087
14.655 | 600.68
14.666 | 602.161
14.677 | 604.754
14.688 | 600.309
14.7 | 604.754
14.71 | 614.016
14.722 | 608.088
14.732 | 610.126
14.743 | 619.202
14.755 | 624.203
14.768 | 626.611
14.78 | 617.72
14.79 | 608.088
14.802 | 587.714
14.816 | 591.233
14.829 | 599.383
14.841 | 606.607
14.853 | 612.719
14.866 | 617.164
14.877 | 632.723
14.888 | 626.981
14.901 | 620.128
14.914 | 620.313
14.927 | 612.163
14.939 | 612.163
14.95 | 594.567
14.963 | 584.38
14.975 | 558.078
14.988 | 509.55
15.001 | 496.399
15.014 | 501.4
15.024 | 503.437
15.037 | 506.401
15.049 | 519.737
15.062 | 519.552
15.075 | 542.89
15.088 | 545.483
15.099 | 556.226
15.11 | 552.336
15.121 | 553.262
15.134 | 538.074
15.145 | 519.737
15.158 | 519.366
15.17 | 520.478
15.183 | 543.816
15.193 | 570.303
15.204 | 569.562
15.217 | 556.226
15.231 | 555.855
15.245 | 560.671
15.258 | 560.671
15.272 | 565.672
15.285 | 566.784
15.297 | 568.821
15.309 | 568.451
15.322 | 557.708
15.335 | 549.187
15.348 | 555.115
15.363 | 541.223
15.376 | 542.334
15.389 | 553.448
15.402 | 561.042
15.415 | 552.336
15.428 | 534.74
15.443 | 546.594
15.457 | 543.26
15.47 | 545.853
15.482 | 545.113
15.495 | 550.299
15.508 | 546.039
15.52 | 553.262
15.53 | 548.447
15.542 | 537.333
15.556 | 536.407
15.569 | 559.375
15.582 | 559.375
15.595 | 565.302
15.61 | 576.415
15.622 | 576.045
15.634 | 569.747
15.647 | 555.67
15.66 | 551.225
15.672 | 554.929
15.685 | 554.003
15.698 | 557.522
15.711 | 559.745
15.724 | 563.635
15.735 | 564.005
15.746 | 564.931
15.758 | 571.785
15.771 | 571.599
15.784 | 571.044
15.794 | 572.711
15.805 | 568.821
15.815 | 569.562
15.826 | 571.97
15.838 | 576.23
15.848 | 582.898
15.861 | 575.489
15.874 | 554.374
15.886 | 562.894
15.9 | 564.191
15.912 | 564.191
15.924 | 572.711
15.935 | 574.563
15.948 | 576.415
15.96 | 582.528
15.972 | 585.491
15.983 | 581.602
15.995 | 581.046
16.008 | 587.714
16.021 | 580.49
16.033 | 589.381
16.044 | 574.748
16.055 | 573.637
16.067 | 571.97
16.081 | 587.529
16.093 | 599.013
16.106 | 599.198
16.119 | 603.828
16.131 | 591.233
16.142 | 586.047
16.155 | 592.715
16.169 | 599.383
16.182 | 595.493
16.195 | 591.418
16.209 | 589.937
16.221 | 593.271
16.234 | 586.788
16.247 | 583.269
16.26 | 586.047
16.273 | 589.566
16.285 | 591.789
16.296 | 587.899
16.307 | 588.64
16.319 | 582.713
16.329 | 585.862
16.34 | 585.862
16.351 | 581.046
16.363 | 583.824
16.375 | 581.231
16.386 | 594.752
16.397 | 590.863
16.41 | 595.679
16.423 | 581.231
16.436 | 569.747
16.447 | 576.045
16.458 | 578.823
16.47 | 579.008
16.48 | 584.38
16.492 | 581.046
16.503 | 580.49
16.515 | 585.306
16.527 | 579.564
16.541 | 594.752
16.555 | 594.752
16.567 | 598.086
16.579 | 592.53
16.593 | 599.013
16.606 | 597.531
16.618 | 599.383
16.631 | 602.532
16.644 | 602.532
16.657 | 596.975
16.669 | 606.236
16.68 | 607.348
16.692 | 602.347
16.703 | 605.866
16.713 | 606.607
16.726 | 607.348
16.738 | 591.233
16.752 | 589.937
16.767 | 595.308
16.779 | 587.714
16.793 | 589.566
16.805 | 597.531
16.818 | 596.975
16.829 | 599.198
16.84 | 588.825
16.852 | 570.859
16.863 | 558.819
16.875 | 554.559
16.886 | 554.559
16.897 | 569.192
16.909 | 583.269
16.922 | 585.306
16.934 | 587.343
16.946 | 586.973
16.958 | 579.194
16.97 | 589.566
16.983 | 593.826
16.997 | 600.865
17.01 | 608.088
17.022 | 582.342
17.034 | 590.677
17.047 | 594.938
17.059 | 586.603
17.073 | 587.529
17.084 | 589.566
17.095 | 579.194
17.106 | 579.008
17.117 | 588.084
17.128 | 593.826
17.14 | 600.124
17.151 | 608.829
17.163 | 609.755
17.174 | 603.087
17.186 | 603.828
17.198 | 596.419
17.21 | 596.419
17.223 | 592.9
17.236 | 583.269
17.247 | 565.672
17.259 | 565.302
17.27 | 566.598
17.281 | 571.414
17.294 | 583.639
17.305 | 584.009
17.316 | 581.416
17.326 | 594.567
17.337 | 601.42
17.349 | 605.31
17.36 | 595.308
17.372 | 583.639
17.382 | 582.342
17.393 | 589.196
17.404 | 589.751
17.416 | 592.159
17.427 | 589.196
17.438 | 592.9
17.45 | 592.53
17.463 | 583.269
17.476 | 584.936
17.488 | 584.009
17.5 | 573.822
17.511 | 566.413
17.523 | 575.674
17.534 | 575.674
17.547 | 566.784
17.559 | 569.562
17.572 | 561.227
17.583 | 564.931
17.595 | 580.305
17.606 | 597.346
17.617 | 600.68
17.63 | 598.086
17.643 | 594.012
17.654 | 592.344
17.668 | 593.826
17.68 | 595.493
17.695 | 584.936
17.708 | 581.046
17.72 | 595.864
17.733 | 600.124
17.745 | 592.53
17.758 | 600.865
17.769 | 601.606
17.781 | 587.343
17.792 | 565.487
17.803 | 562.338
17.816 | 562.524
17.828 | 560.301
17.839 | 561.783
17.851 | 558.263
17.863 | 452.13
17.878 | 300.432
17.891 | 285.059
17.903 | 295.802
17.915 | 300.432
17.925 | 310.62
17.936 | 306.73
17.948 | 299.506
17.961 | 308.767
17.973 | 317.843
17.984 | 329.698
17.995 | 330.624
18.006 | 343.034
18.02 | 347.294
18.032 | 348.961
18.043 | 344.886
18.054 | 353.962
18.065 | 358.593
18.076 | 357.852
18.088 | 362.297
18.101 | 363.964
18.113 | 364.334
18.127 | 365.261
18.138 | 356.555
18.149 | 359.148
18.162 | 370.262
18.175 | 368.224
18.187 | 368.224
18.199 | 363.964
18.211 | 355.073
18.222 | 345.442
18.235 | 356.555
18.247 | 369.15
18.259 | 373.966
18.271 | 364.705
18.284 | 377.3
18.297 | 370.447
18.309 | 371.003
18.323 | 377.485
18.335 | 372.299
18.346 | 355.444
18.358 | 350.813
18.369 | 353.777
18.381 | 376.744
18.392 | 380.819
18.404 | 382.116
18.416 | 388.784
18.428 | 383.227
18.439 | 383.227
18.452 | 392.118
18.465 | 392.118
18.478 | 398.416
18.491 | 397.675
18.505 | 397.675
18.517 | 398.045
18.53 | 403.602
18.543 | 412.863
18.555 | 402.49
18.568 | 396.749
18.581 | 406.38
18.593 | 405.825
18.607 | 396.934
18.619 | 386.932
18.633 | 370.262
18.646 | 376.744
18.659 | 386.006
18.672 | 386.006
18.684 | 382.116
18.698 | 368.965
18.71 | 376.374
18.723 | 394.896
18.735 | 401.379
18.748 | 408.788
18.762 | 410.085
18.774 | 404.528
18.788 | 383.042
18.8 | 385.82
18.813 | 392.488
18.826 | 388.043
18.839 | 390.451
18.852 | 398.23
18.864 | 390.451
18.876 | 386.747
18.887 | 426.94
18.9 | 422.495
18.911 | 431.756
18.922 | 431.941
18.933 | 427.496
18.947 | 417.494
18.959 | 431.941
18.972 | 432.682
18.983 | 428.977
18.996 | 438.053
19.009 | 437.683
19.022 | 432.497
19.035 | 428.977
19.047 | 418.79
19.06 | 416.012
19.072 | 421.939
19.082 | 431.015
19.094 | 423.976
19.107 | 440.461
19.119 | 428.792
19.132 | 412.122
19.144 | 424.717
19.157 | 424.717
19.168 | 422.495
19.18 | 438.609
19.191 | 443.24
19.203 | 437.312
19.216 | 452.13
19.229 | 453.427
19.241 | 458.428
19.254 | 452.871
19.267 | 450.463
19.279 | 449.537
19.292 | 453.056
19.303 | 449.352
19.314 | 447.5
19.326 | 455.464
19.338 | 447.5
19.349 | 452.13
19.36 | 443.24
19.371 | 327.845
19.383 | 176.703
19.393 | 155.217
19.404 | 147.438
19.416 | 151.142
19.427 | 158.181
19.438 | 172.443
19.45 | 160.403
19.46 | 161.33
19.472 | 163.923
19.484 | 163.923
19.496 | 146.141
19.508 | 135.769
19.52 | 146.141
19.531 | 155.402
19.542 | 161.885
19.553 | 136.139
19.564 | 144.474
19.576 | 145.03
19.587 | 137.621
19.598 | 139.288
19.61 | 153.365
19.623 | 182.63
19.636 | 156.329
19.649 | 155.588
19.661 | 161.515
19.673 | 183.371
19.684 | 181.149
19.696 | 173.925
19.707 | 169.665
19.718 | 177.629
19.73 | 180.593
19.741 | 183.742
19.752 | 179.111
19.764 | 184.668
19.776 | 188.002
19.788 | 185.409
19.802 | 170.22
19.814 | 162.997
19.826 | 170.591
19.837 | 173.925
19.849 | 166.516
19.86 | 179.667
19.872 | 176.147
19.884 | 180.222
19.896 | 175.962
19.91 | 178.555
19.922 | 164.293
19.933 | 170.776
19.944 | 176.518
19.954 | 169.85
19.965 | 169.479
19.976 | 176.147
19.988 | 169.479
20 | 174.295
20.013 | 188.743
20.023 | 196.707
20.035 | 193.558
20.047 | 175.777
20.057 | 174.666
20.067 | 172.999
20.078 | 168.553
20.089 | 167.442
20.099 | 176.518
20.113 | 184.297
20.123 | 179.111
20.136 | 179.111
20.148 | 178.555
20.162 | 182.075
20.174 | 187.261
20.186 | 199.671
20.198 | 205.783
20.21 | 217.082
20.223 | 208.932
20.236 | 205.783
20.25 | 204.116
20.262 | 198.93
20.276 | 201.708
20.288 | 205.783
20.302 | 227.64
20.316 | 225.787
20.328 | 208.932
20.34 | 203.746
20.354 | 207.265
20.366 | 214.489
20.38 | 218.749
20.392 | 210.969
20.404 | 203.746
20.416 | 205.783
20.427 | 207.635
20.439 | 203.931
20.45 | 198.189
20.462 | 198.189
20.473 | 192.077
20.485 | 189.484
20.497 | 211.155
20.511 | 195.781
20.523 | 195.966
20.537 | 193.373
20.549 | 205.042
20.561 | 208.932
20.573 | 208.191
20.584 | 200.597
20.596 | 210.969
20.608 | 198.56
20.62 | 186.52
20.632 | 181.889
20.643 | 187.631
20.654 | 181.519
20.665 | 177.814
20.677 | 186.89
20.69 | 192.447
20.702 | 201.338
20.716 | 206.339
20.729 | 206.524
20.741 | 213.748
20.753 | 207.635
20.765 | 206.524
20.776 | 206.524
20.788 | 200.227
20.799 | 190.224
20.809 | 187.446
20.82 | 188.372
20.832 | 178.555
20.843 | 178
20.855 | 188.187
20.866 | 195.411
20.878 | 185.964
20.89 | 186.52
20.902 | 192.262
20.916 | 192.818
20.929 | 198.004
20.942 | 192.632
20.954 | 189.854
20.965 | 187.817
20.977 | 190.039
20.988 | 197.448
20.999 | 186.335
21.009 | 186.335
21.02 | 199.671
21.032 | 202.82
21.044 | 194.299
21.054 | 197.078
21.067 | 210.229
21.081 | 221.898
21.096 | 215.6
21.11 | 215.6
21.123 | 208.191
21.136 | 214.303
21.148 | 228.38
21.16 | 219.86
21.171 | 212.266
21.183 | 210.969
21.194 | 208.932
21.206 | 192.818
21.217 | 194.299
21.23 | 202.634
21.241 | 198.004
21.253 | 191.891
21.265 | 205.042
21.276 | 200.967
21.289 | 197.633
21.302 | 196.337
21.316 | 188.372
21.328 | 188.372
21.34 | 197.448
21.352 | 215.415
21.363 | 212.081
21.374 | 203.931
21.387 | 198.56
21.399 | 221.712
21.41 | 230.047
21.423 | 234.493
21.436 | 234.493
21.447 | 236.16
21.46 | 237.271
21.473 | 222.824
21.485 | 198.189
21.497 | 187.261
21.514 | 195.596
21.527 | 198.93
21.54 | 208.932
21.553 | 227.454
21.566 | 225.973
21.578 | 228.936
21.591 | 228.936
21.604 | 222.083
21.614 | 229.677
21.625 | 220.786
21.636 | 210.229
21.648 | 214.118
21.659 | 217.082
21.67 | 220.601
21.684 | 224.861
21.698 | 184.668
21.712 | 188.557
21.725 | 200.412
21.738 | 217.638
21.75 | 217.638
21.762 | 216.156
21.773 | 204.672
21.786 | 198.745
21.799 | 210.784
21.81 | 221.527
21.821 | 211.71
21.834 | 213.377
21.846 | 218.564
21.858 | 229.121
21.872 | 222.639
21.884 | 231.344
21.899 | 220.601
21.913 | 230.233
21.927 | 218.934
21.937 | 212.266
21.949 | 218.378
21.959 | 223.75
21.971 | 211.34
21.983 | 232.455
21.994 | 226.528
22.006 | 210.599
22.019 | 207.45
22.032 | 207.45
22.046 | 212.266
22.059 | 203.561
22.072 | 208.932
22.085 | 211.34
22.099 | 215.6
22.113 | 224.12
22.125 | 236.16
22.139 | 233.196
22.152 | 239.123
22.166 | 244.31
22.178 | 237.271
22.191 | 240.42
22.204 | 235.604
22.216 | 237.642
22.228 | 226.899
22.239 | 228.566
22.251 | 219.86
22.265 | 225.602
22.279 | 223.379
22.292 | 237.642
22.307 | 226.158
22.32 | 218.749
22.332 | 224.676
22.346 | 214.489
22.36 | 232.085
22.371 | 238.938
22.382 | 240.976
22.393 | 244.31
22.405 | 244.31
22.416 | 239.864
22.427 | 243.569
22.439 | 245.051
22.452 | 231.344
22.464 | 209.488
22.475 | 221.898
22.486 | 232.085
22.497 | 235.419
22.509 | 240.976
22.521 | 238.753
22.535 | 241.717
22.546 | 236.345
22.556 | 230.418
22.569 | 226.158
22.582 | 222.083
22.596 | 232.826
22.608 | 243.198
22.622 | 231.9
22.634 | 234.122
22.647 | 238.938
22.661 | 238.568
22.673 | 239.309
22.684 | 241.161
22.696 | 235.604
22.707 | 235.789
22.718 | 244.495
22.731 | 242.828
22.742 | 237.271
22.753 | 238.568
22.765 | 240.976
22.776 | 241.902
22.788 | 250.978
22.799 | 244.68
22.811 | 232.826
22.824 | 235.419
22.837 | 239.309
22.851 | 235.604
22.864 | 242.643
22.877 | 246.532
22.891 | 249.125
22.904 | 241.161
22.919 | 237.456
22.933 | 231.159
22.943 | 228.38
22.954 | 222.268
22.966 | 220.601
22.98 | 223.935
22.992 | 227.64
23.004 | 228.936
23.015 | 216.526
23.026 | 231.9
23.039 | 232.641
23.05 | 232.641
23.062 | 221.157
23.076 | 223.194
23.089 | 234.863
23.102 | 256.905
23.115 | 252.274
23.131 | 226.528
23.143 | 235.975
23.156 | 243.198
23.169 | 252.83
23.181 | 245.977
23.193 | 248.94
23.205 | 237.642
23.218 | 231.9
23.23 | 223.75
23.241 | 213.007
23.253 | 231.714
23.265 | 232.27
23.277 | 236.716
23.291 | 232.641
23.304 | 242.457
23.318 | 241.902
23.331 | 251.163
23.343 | 250.607
23.355 | 238.938
23.369 | 244.68
23.381 | 244.68
23.394 | 242.272
23.408 | 228.195
23.42 | 230.233
23.434 | 232.826
23.447 | 241.161
23.46 | 235.975
23.473 | 224.861
23.485 | 217.638
23.497 | 224.12
23.508 | 230.788
23.519 | 254.497
23.53 | 247.829
23.543 | 255.053
23.553 | 252.274
23.564 | 241.717
23.576 | 236.16
23.588 | 243.013
23.601 | 237.271
23.612 | 215.6
23.623 | 235.789
23.634 | 245.051
23.645 | 245.236
23.657 | 241.717
23.668 | 244.68
23.68 | 246.162
23.69 | 243.198
23.701 | 238.568
23.712 | 238.568
23.723 | 238.012
23.734 | 231.714
23.747 | 236.716
23.758 | 223.935
23.769 | 218.008
23.78 | 225.602
23.793 | 237.086
23.806 | 237.086
23.819 | 205.783
23.832 | 207.635
23.846 | 215.23
23.858 | 207.45
23.871 | 199.671
23.884 | 204.116
23.896 | 205.968
23.91 | 226.343
23.922 | 223.379
23.934 | 221.898
23.946 | 223.379
23.957 | 226.528
23.97 | 223.935
23.982 | 227.825
23.995 | 230.047
24.009 | 228.751
24.024 | 220.601
24.035 | 213.007
24.047 | 214.489
24.058 | 209.117
24.07 | 208.747
24.083 | 202.264
24.096 | 195.596
24.108 | 201.338
24.119 | 203.931
24.131 | 213.563
24.142 | 224.491
24.153 | 216.156
24.164 | 198.374
24.175 | 210.784
24.187 | 207.08
24.2 | 203.931
24.212 | 201.338
24.224 | 207.08
24.235 | 203.561
24.247 | 214.118
24.258 | 207.08
24.269 | 194.485
24.28 | 194.114
24.294 | 209.673
24.307 | 224.491
24.32 | 229.862
24.332 | 229.492
24.346 | 229.862
24.36 | 229.862
24.37 | 230.603
24.383 | 224.861
24.396 | 213.933
24.409 | 211.71
24.422 | 204.857
24.434 | 223.379
24.447 | 225.787
24.459 | 219.86
24.47 | 223.565
24.483 | 224.676
24.495 | 210.784
24.508 | 213.563
24.521 | 220.972
24.535 | 214.674
24.548 | 210.969
24.561 | 217.082
24.575 | 226.158
24.587 | 222.083
24.601 | 218.193
24.613 | 218.564
24.625 | 215.6
24.636 | 225.602
24.648 | 216.526
24.66 | 214.303
24.674 | 222.824
24.685 | 222.824
24.697 | 225.046
24.709 | 196.337
24.721 | 198.374
24.732 | 194.855
24.744 | 194.114
24.757 | 205.783
24.77 | 205.968
24.785 | 202.634
24.797 | 200.597
24.811 | 190.224
24.823 | 217.082
24.835 | 228.195
24.848 | 222.453
24.859 | 222.453
24.872 | 225.417
24.884 | 228.936
24.896 | 221.157
24.909 | 212.266
24.921 | 196.892
24.933 | 191.891
24.945 | 192.262
24.956 | 187.817
24.97 | 193.188
24.982 | 197.078
24.995 | 194.114
25.008 | 198.745
25.02 | 210.414
25.033 | 217.082
25.046 | 222.824
25.057 | 222.083
25.068 | 214.489
25.081 | 207.45
25.093 | 214.118
25.108 | 224.676
25.122 | 223.194
25.137 | 227.084
25.15 | 224.306
25.163 | 208.932
25.176 | 204.487
25.189 | 204.672
25.203 | 198.004
25.215 | 194.299
25.228 | 200.227
25.241 | 212.636
25.254 | 209.673
25.267 | 207.45
25.28 | 212.081
25.293 | 211.896
25.303 | 187.446
25.315 | 191.521
25.328 | 191.521
25.34 | 190.78
25.354 | 192.818
25.367 | 204.857
25.38 | 213.563
25.392 | 221.712
25.405 | 215.6
25.418 | 209.673
25.429 | 210.969
25.441 | 215.23
25.452 | 218.564
25.463 | 220.786
25.476 | 209.488
25.486 | 194.855
25.497 | 188.187
25.51 | 195.225
25.523 | 216.156
25.535 | 204.672
25.549 | 190.224
25.561 | 199.486
25.575 | 211.34
25.587 | 205.968
25.599 | 201.338
25.611 | 198.745
25.623 | 199.3
25.637 | 190.039
25.648 | 177.259
25.66 | 177.259
25.672 | 193.558
25.684 | 180.963
25.698 | 172.999
25.71 | 192.632
25.724 | 202.82
25.736 | 198.93
25.748 | 183.371
25.762 | 182.075
25.775 | 199.856
25.788 | 199.3
25.802 | 180.593
25.815 | 168.739
25.826 | 171.517
25.838 | 169.294
25.849 | 165.405
25.86 | 171.702
25.874 | 170.22
25.887 | 197.633
25.904 | 189.854
25.917 | 185.964
25.932 | 201.523
25.945 | 190.595
25.959 | 206.339
25.972 | 202.449
25.984 | 202.449
25.997 | 198.93
26.011 | 194.485
26.024 | 203.375
26.037 | 201.153
26.05 | 205.968
26.063 | 198.189
26.076 | 190.039
26.089 | 188.187
26.102 | 185.779
26.116 | 191.151
26.128 | 189.854
26.14 | 200.782
26.154 | 225.232
26.166 | 225.046
26.178 | 221.157
26.192 | 206.524
26.204 | 205.228
26.214 | 194.114
26.226 | 195.225
26.238 | 195.225
26.249 | 200.597
26.261 | 202.079
26.273 | 209.488
26.285 | 221.157
26.297 | 230.788
26.309 | 216.897
26.32 | 202.449
26.331 | 188.002
26.343 | 173.369
26.354 | 171.332
26.366 | 178.37
26.378 | 189.113
26.389 | 212.081
26.4 | 213.563
26.412 | 227.084
26.424 | 226.899
26.436 | 216.156
26.45 | 212.636
26.462 | 194.114
26.476 | 206.709
26.488 | 223.194
26.499 | 226.528
26.511 | 213.563
26.523 | 191.706
26.535 | 210.229
26.548 | 216.897
26.561 | 220.786
26.576 | 226.528
26.589 | 225.232
26.601 | 225.787
26.613 | 229.307
26.627 | 216.711
26.64 | 205.413
26.653 | 208.932
26.666 | 216.156
26.678 | 221.712
26.689 | 225.417
26.701 | 221.712
26.712 | 228.566
26.726 | 230.233
26.739 | 218.564
26.753 | 223.935
26.766 | 217.823
26.779 | 215.044
26.791 | 227.825
26.803 | 230.974
26.814 | 220.231
26.827 | 207.821
26.84 | 200.227
26.852 | 189.484
26.865 | 187.817
26.876 | 190.224
26.887 | 191.521
26.899 | 188.557
26.913 | 193.744
26.925 | 192.632
26.939 | 205.783
26.951 | 216.526
26.965 | 218.749
26.977 | 222.453
26.988 | 219.49
27 | 210.599
27.012 | 205.783
27.023 | 206.339
27.035 | 212.822
27.047 | 213.563
27.059 | 211.71
27.072 | 198.93
27.084 | 200.597
27.096 | 199.486
27.108 | 218.934
27.12 | 214.303
27.131 | 211.896
27.143 | 216.711
27.156 | 218.564
27.169 | 225.602
27.181 | 215.785
27.194 | 216.526
27.205 | 222.268
27.216 | 228.38
27.228 | 233.567
27.239 | 218.008
27.251 | 214.859
27.263 | 200.967
27.274 | 200.967
27.285 | 189.484
27.297 | 199.856
27.308 | 200.227
27.319 | 199.115
27.33 | 196.892
27.341 | 204.116
27.352 | 183.742
27.363 | 177.074
27.375 | 193.558
27.388 | 212.822
27.401 | 227.825
27.413 | 220.231
27.425 | 205.598
27.436 | 189.669
27.448 | 176.147
27.459 | 176.333
27.471 | 192.447
27.482 | 187.446
27.492 | 175.036
27.503 | 176.703
27.515 | 191.336
27.526 | 190.965
27.537 | 197.633
27.548 | 192.262
27.559 | 185.223
27.57 | 175.221
27.581 | 175.036
27.593 | 186.705
27.604 | 186.705
27.614 | 199.3
27.625 | 196.522
27.637 | 200.412
27.648 | 192.262
27.659 | 182.26
27.669 | 183.186
27.681 | 174.48
27.692 | 169.294
27.703 | 170.591
27.714 | 173.925
27.727 | 173.554
27.738 | 180.037
27.75 | 195.781
27.761 | 197.819
27.773 | 190.595
27.784 | 192.262
27.794 | 195.781
27.806 | 191.336
27.817 | 183.001
27.83 | 185.038
27.841 | 188.928
27.852 | 195.596
27.865 | 189.113
27.878 | 193.003
27.89 | 184.297
27.902 | 173.184
27.913 | 159.477
27.924 | 159.292
27.935 | 159.292
27.946 | 174.851
27.957 | 164.108
27.968 | 171.332
27.979 | 180.593
27.99 | 188.928
28.001 | 172.813
28.013 | 158.551
28.023 | 156.514
28.034 | 163.182
28.047 | 185.223
28.058 | 197.078
28.07 | 205.783
28.081 | 193.373
28.093 | 178.185
28.104 | 185.779
28.115 | 193.003
28.128 | 182.816
28.14 | 177.814
28.154 | 197.633
28.167 | 200.967
28.18 | 201.708
28.191 | 197.819
28.203 | 184.668
28.215 | 183.001
28.229 | 186.15
28.244 | 185.409
28.258 | 190.41
28.27 | 182.075
28.284 | 187.631
28.296 | 192.262
28.309 | 199.486
28.322 | 203.561
28.333 | 204.116
28.345 | 203.931
28.358 | 197.263
28.369 | 203.931
28.381 | 200.041
28.393 | 198.374
28.405 | 202.449
28.418 | 198.374
28.43 | 188.928
28.444 | 192.447
28.456 | 194.485
28.47 | 198.93
28.482 | 197.819
28.495 | 210.969
28.508 | 204.487
28.521 | 195.411
28.535 | 200.597
28.548 | 207.821
28.561 | 180.222
28.576 | 180.222
28.588 | 187.261
28.602 | 190.965
28.615 | 198.189
28.628 | 211.155
28.64 | 214.118
28.654 | 212.451
28.666 | 206.709
28.678 | 207.08
28.689 | 209.673
28.701 | 205.783
28.712 | 207.45
28.724 | 209.302
28.735 | 197.448
28.747 | 174.666
28.758 | 164.478
28.77 | 171.146
28.784 | 179.852
28.797 | 165.405
28.809 | 160.218
28.822 | 174.295
28.835 | 177.259
28.848 | 175.036
28.859 | 185.409
28.87 | 187.261
28.882 | 182.075
28.893 | 180.408
28.904 | 180.408
28.916 | 182.075
28.928 | 179.852
28.941 | 177.444
28.952 | 170.406
28.963 | 171.887
28.976 | 173.554
28.989 | 182.445
29.002 | 189.484
29.015 | 177.444
29.027 | 181.889
29.04 | 179.296
29.053 | 170.776
29.064 | 153.55
29.076 | 160.959
29.088 | 182.63
29.102 | 190.41
29.114 | 192.077
29.128 | 163.367
29.14 | 158.181
29.154 | 159.848
29.167 | 170.776
29.181 | 177.074
29.194 | 177.074
29.205 | 186.89
29.215 | 180.222
29.227 | 180.222
29.239 | 163.738
29.25 | 169.85
29.262 | 180.037
29.275 | 182.075
29.286 | 179.296
29.298 | 175.592
29.309 | 179.481
29.323 | 178.926
29.335 | 186.52
29.346 | 186.15
29.358 | 186.705
29.369 | 177.259
29.382 | 191.151
29.395 | 181.889
29.409 | 179.111
29.421 | 179.296
29.433 | 171.702
29.446 | 181.704
29.457 | 190.78
29.47 | 182.075
29.48 | 174.48
29.492 | 168.739
29.505 | 170.776
29.518 | 175.221
29.529 | 180.037
29.541 | 176.703
29.552 | 176.703
29.564 | 175.777
29.578 | 158.181
29.59 | 161.7
29.604 | 169.479
29.616 | 170.22
29.63 | 168.553
29.642 | 160.033
29.654 | 150.957
29.665 | 158.551
29.676 | 160.033
29.687 | 174.11
29.698 | 174.666
29.709 | 177.814
29.721 | 171.332
29.733 | 162.256
29.744 | 168.924
29.756 | 180.037
29.767 | 185.409
29.778 | 184.668
29.791 | 180.222
29.803 | 178.185
29.815 | 183.371
29.826 | 183.927
29.838 | 183.186
29.849 | 190.039
29.86 | 186.15
29.872 | 171.887
29.884 | 160.589
29.895 | 162.626
29.907 | 169.85
29.919 | 165.219
29.933 | 154.291
29.947 | 160.589
29.959 | 162.997
29.971 | 157.81
29.987 | 138.362
30.001 | 143.363
30.015 | 166.145
30.025 | 178.926
30.037 | 174.48
30.051 | 155.402
30.064 | 168.368
30.075 | 177.629
30.088 | 174.851
30.101 | 176.147
30.114 | 175.221
30.127 | 176.333
30.14 | 160.218
30.152 | 164.108
30.166 | 186.705
30.178 | 184.668
30.192 | 178.926
30.206 | 185.223
30.221 | 182.075
30.235 | 186.15
30.249 | 185.964
30.264 | 160.403
30.276 | 155.032
30.288 | 154.291
30.302 | 146.327
30.314 | 172.073
30.328 | 180.408
30.341 | 175.221
30.354 | 175.036
30.366 | 150.216
30.377 | 151.513
30.39 | 149.846
30.402 | 159.477
30.413 | 181.889
30.425 | 185.038
30.437 | 186.705
30.45 | 174.666
30.463 | 174.48
30.477 | 177.629
30.489 | 175.036
30.503 | 180.222
30.514 | 180.222
30.524 | 180.222
30.536 | 172.813
30.547 | 158.366
30.558 | 165.59
30.57 | 181.149
30.581 | 185.223
30.594 | 185.964
30.607 | 187.261
30.619 | 189.669
30.633 | 187.446
30.645 | 181.149
30.656 | 184.297
30.667 | 175.221
30.679 | 173.74
30.692 | 163.182
30.706 | 161.144
30.718 | 167.812
30.732 | 153.365
30.744 | 161.515
30.756 | 178.555
30.767 | 180.222
30.78 | 170.961
30.793 | 164.664
30.805 | 164.849
30.818 | 172.073
30.831 | 179.481
30.844 | 183.186
30.857 | 183.186
30.869 | 174.295
30.883 | 172.258
30.893 | 178.185
30.904 | 179.296
30.916 | 175.407
30.927 | 170.961
30.938 | 169.294
30.951 | 167.257
30.965 | 166.886
30.977 | 173.74
30.991 | 150.031
31.002 | 140.214
31.013 | 142.992
31.026 | 153.365
31.04 | 152.995
31.052 | 141.881
31.066 | 141.881
31.078 | 136.51
31.091 | 138.362
31.105 | 162.811
31.118 | 160.218
31.131 | 152.809
31.143 | 160.033
31.155 | 158.736
31.167 | 158.736
31.178 | 155.217
31.191 | 165.775
31.203 | 151.513
31.215 | 139.473
31.226 | 137.065
31.237 | 140.585
31.25 | 147.808
31.262 | 152.439
31.276 | 141.511
31.29 | 159.107
31.301 | 164.108
31.315 | 157.069
31.328 | 157.81
31.34 | 158.181
31.352 | 160.589
31.363 | 166.516
31.375 | 172.258
31.386 | 176.518
31.398 | 173.925
31.411 | 167.257
31.424 | 162.441
31.436 | 148.92
31.45 | 140.955
31.462 | 158.551
31.477 | 175.221
31.49 | 178.926
31.502 | 178.926
31.517 | 182.26
31.529 | 181.334
31.542 | 167.257
31.555 | 153.55
31.569 | 149.29
31.582 | 172.073
31.599 | 169.479
31.611 | 162.256
31.624 | 162.811
31.637 | 168.739
31.651 | 169.85
31.663 | 169.294
31.675 | 170.776
31.687 | 172.813
31.698 | 162.811
31.71 | 159.848
31.724 | 167.072
31.736 | 170.776
31.75 | 186.335
31.763 | 184.483
31.776 | 183.927
31.787 | 185.223
31.798 | 182.63
31.809 | 179.481
31.822 | 178.926
31.835 | 175.221
31.847 | 187.446
31.86 | 190.41
31.873 | 170.035
31.887 | 173.369
31.901 | 180.963
31.913 | 176.518
31.927 | 183.001
31.94 | 185.409
31.951 | 180.593
31.963 | 174.666
31.977 | 154.847
31.989 | 139.103
32.001 | 126.693
32.016 | 122.618
32.029 | 125.211
32.041 | 121.507
32.055 | 131.323
32.07 | 142.437
32.083 | 149.846
32.096 | 152.254
32.108 | 159.477
32.122 | 149.29
32.133 | 146.882
32.145 | 146.882
32.156 | 154.662
32.167 | 151.513
32.179 | 150.216
32.191 | 127.804
32.202 | 126.322
32.213 | 124.1
32.225 | 138.918
32.238 | 155.217
32.252 | 135.769
32.264 | 150.957
32.277 | 160.774
32.29 | 153.55
32.303 | 138.362
32.316 | 136.51
32.329 | 133.546
32.34 | 140.029
32.352 | 141.14
32.364 | 141.14
32.378 | 128.73
32.391 | 137.991
32.404 | 152.254
32.417 | 152.624
32.43 | 151.328
32.443 | 140.399
32.456 | 132.99
32.467 | 143.919
32.478 | 149.846
32.49 | 142.622
32.502 | 150.401
32.517 | 151.883
32.529 | 147.623
32.541 | 142.807
32.553 | 140.214
32.563 | 147.623
32.575 | 147.253
32.586 | 145.03
32.596 | 146.141
32.607 | 142.252
32.619 | 138.177
32.63 | 141.881
32.643 | 140.214
32.656 | 140.77
32.667 | 145.4
32.679 | 151.513
32.69 | 158.922
32.701 | 152.809
32.712 | 126.508
32.724 | 125.767
32.736 | 137.065
32.747 | 134.657
32.758 | 135.584
32.77 | 137.436
32.781 | 144.474
32.792 | 144.474
32.803 | 144.474
32.814 | 130.027
32.825 | 130.953
32.836 | 139.844
32.847 | 137.065
32.858 | 142.992
32.87 | 137.251
32.88 | 117.802
32.894 | 124.285
32.907 | 139.288
32.919 | 129.101
32.931 | 119.099
32.942 | 118.543
32.953 | 111.319
32.965 | 112.431
32.975 | 129.656
32.986 | 135.769
32.998 | 135.954
33.009 | 143.919
33.02 | 139.103
33.031 | 132.99
33.042 | 131.509
33.053 | 139.658
33.065 | 133.731
33.076 | 132.435
33.089 | 132.99
33.102 | 124.285
33.115 | 110.949
33.129 | 114.283
33.142 | 130.397
33.154 | 131.323
33.166 | 135.028
33.178 | 137.251
33.19 | 142.992
33.201 | 139.288
33.212 | 132.805
33.225 | 137.065
33.238 | 147.994
33.252 | 145.4
33.264 | 133.731
33.275 | 136.88
33.286 | 142.437
33.297 | 134.657
33.309 | 124.1
33.32 | 127.989
33.331 | 137.251
33.342 | 134.287
33.353 | 135.213
33.365 | 129.656
33.379 | 114.098
33.392 | 119.84
33.403 | 128.175
33.414 | 131.138
33.425 | 136.139
33.435 | 130.027
33.446 | 130.027
33.457 | 134.657
33.468 | 132.25
33.479 | 128.545
33.49 | 132.064
33.502 | 126.508
33.513 | 131.509
33.524 | 130.768
33.535 | 127.434
33.547 | 121.692
33.557 | 127.619
33.569 | 122.618
33.58 | 128.175
33.59 | 124.655
33.603 | 126.137
33.617 | 116.32
33.629 | 111.69
33.64 | 111.69
33.653 | 117.987
33.663 | 136.324
33.675 | 137.806
33.686 | 125.581
33.697 | 120.025
33.709 | 115.394
33.722 | 102.614
33.735 | 95.02
33.746 | 118.358
33.758 | 126.508
33.769 | 126.508
33.782 | 121.507
33.793 | 124.841
33.806 | 122.433
33.819 | 119.84
33.831 | 115.209
33.842 | 111.875
33.853 | 118.728
33.866 | 125.767
33.878 | 135.954
33.889 | 127.804
33.901 | 120.025
33.912 | 127.804
33.923 | 132.435
33.935 | 134.102
33.948 | 129.842
33.959 | 135.769
33.971 | 135.398
33.983 | 124.285
33.997 | 127.804
34.009 | 127.063
34.021 | 129.842
34.033 | 121.507
34.045 | 125.952
34.056 | 140.029
34.069 | 130.212
34.08 | 121.321
16.90675