## lvtemporary_778167
Posição (mm) - Plot 0 | Força (N) - Plot 0 | Posição (mm) - Plot 1 | Força (N) - Plot 1
0 | -3.89
0 | -1.852
0.006 | 9.632
0.026 | -0.926
0.038 | 4.445
0.049 | -1.482
0.059 | -14.447
0.08 | -2.037
0.093 | 10.002
0.112 | 7.409
0.122 | -4.445
0.133 | -7.965
0.144 | -4.631
0.156 | -5.186
0.169 | -2.408
0.182 | -7.409
0.194 | 14.633
0.211 | 14.633
0.222 | 1.667
0.233 | -2.778
0.242 | -1.667
0.254 | 10.558
0.264 | 11.299
0.276 | 6.483
0.288 | -3.89
0.302 | -12.41
0.316 | -15.559
0.328 | -0.556
0.341 | 4.445
0.351 | 0.37
0.362 | 0
0.373 | 2.408
0.386 | 0.37
0.398 | -2.223
0.408 | -3.89
0.419 | -1.297
0.429 | 1.667
0.442 | 1.667
0.452 | 17.041
0.469 | 17.781
0.479 | 14.633
0.49 | -2.223
0.501 | -21.301
0.518 | -18.708
0.528 | -9.076
0.538 | -9.076
0.548 | 7.409
0.559 | 12.966
0.571 | -2.223
0.581 | 3.334
0.591 | 0.185
0.601 | -7.409
0.613 | -5.371
0.623 | -10.187
0.634 | -21.115
0.645 | -19.448
0.655 | 7.779
0.667 | 12.04
0.677 | 9.261
0.689 | 4.445
0.7 | 11.854
0.71 | 23.338
0.728 | 21.115
0.739 | 22.227
0.748 | 20.93
0.759 | 12.04
0.772 | 4.075
0.784 | 7.038
0.796 | 10.373
0.807 | 11.669
0.819 | 9.446
0.831 | 3.519
0.842 | 4.445
0.853 | 7.965
0.865 | 7.965
0.875 | 11.669
0.886 | 11.669
0.897 | 7.779
0.908 | 4.816
0.92 | -4.075
0.93 | 1.852
0.941 | -9.817
0.952 | -9.261
0.963 | 0.741
0.975 | -2.778
0.986 | -10.743
0.998 | -3.334
1.01 | 9.446
1.024 | 10.002
1.037 | -19.448
1.048 | -20.375
1.058 | -12.225
1.069 | -18.152
1.079 | -22.042
1.091 | -16.485
1.102 | -1.482
1.115 | -5.371
1.125 | -14.633
1.136 | -20.56
1.147 | -21.115
1.157 | 0.926
1.17 | 6.112
1.181 | -5.186
1.193 | -5.186
1.204 | 0.926
1.216 | 7.965
1.226 | 5.001
1.238 | 4.26
1.248 | 0.926
1.26 | -3.519
1.274 | 0
1.284 | 8.15
1.296 | 13.521
1.308 | 6.112
1.319 | 10.187
1.331 | -1.667
1.342 | -13.707
1.353 | -15.559
1.363 | -13.336
1.375 | -12.595
1.387 | -11.484
1.397 | -7.038
1.408 | -2.223
1.419 | -10.558
1.431 | -10.373
1.445 | -8.15
1.458 | -19.263
1.469 | -15.559
1.48 | -15.003
1.492 | -8.335
1.504 | 13.521
1.516 | 18.522
1.527 | 16.855
1.54 | 2.037
1.553 | -13.151
1.566 | -13.336
1.579 | -5.742
1.591 | 6.668
1.601 | 7.224
1.613 | -2.593
1.623 | -7.965
1.635 | -19.078
1.645 | -22.968
1.657 | -12.78
1.668 | 0
1.679 | 11.113
1.69 | 4.075
1.704 | -16.3
1.717 | 2.778
1.73 | 23.523
1.74 | 15.559
1.752 | 13.521
1.764 | 14.447
1.777 | 14.077
1.788 | 5.186
1.8 | -5.001
1.815 | -15.374
1.827 | -10.002
1.837 | -10.002
1.851 | 4.26
1.865 | 3.89
1.879 | -6.853
1.891 | -17.041
1.905 | -21.115
1.919 | -21.486
1.929 | -27.413
1.942 | -28.154
1.955 | -27.969
1.967 | 1.297
1.978 | 5.557
1.989 | -4.26
2.001 | -15.003
2.014 | -18.522
2.025 | -18.152
2.035 | -2.593
2.046 | -2.593
2.057 | 4.075
2.067 | 9.446
2.078 | 16.67
2.09 | 13.892
2.101 | 11.484
2.112 | 0
2.126 | 4.445
2.139 | 15.188
2.15 | 15.744
2.161 | 7.965
2.171 | -3.149
2.184 | -11.854
2.197 | -12.78
2.211 | -15.559
2.224 | -20.745
2.236 | -17.226
2.249 | -5.001
2.26 | 2.223
2.272 | -1.111
2.285 | 4.445
2.296 | 8.15
2.307 | 11.854
2.317 | 19.819
2.327 | 23.523
2.337 | 8.15
2.35 | 9.632
2.363 | 6.483
2.376 | -10.187
2.389 | -0.741
2.401 | -10.373
2.414 | -19.819
2.425 | -8.52
2.436 | 8.15
2.446 | 7.965
2.457 | 11.484
2.469 | 5.186
2.48 | 5.186
2.492 | 9.446
2.504 | 1.111
2.515 | 2.408
2.526 | 7.594
2.537 | 3.149
2.547 | -5.001
2.56 | -3.89
2.572 | 2.037
2.586 | -20.56
2.599 | -22.042
2.611 | 1.852
2.624 | -2.223
2.635 | -0.556
2.646 | 5.557
2.656 | -1.852
2.667 | 12.595
2.679 | 16.3
2.691 | 21.115
2.701 | 18.152
2.713 | 13.521
2.726 | 14.818
2.739 | -9.261
2.752 | -24.449
2.765 | -21.856
2.777 | 6.668
2.788 | 10.558
2.799 | 19.448
2.809 | 19.448
2.821 | 20.375
2.833 | 8.891
2.843 | 0
2.856 | 12.595
2.866 | 11.113
2.878 | 12.78
2.892 | 15.374
2.905 | 15.188
2.917 | 8.335
2.933 | 8.52
2.947 | -9.261
2.96 | -25.19
2.972 | -10.187
2.986 | 7.965
3.001 | 18.522
3.014 | 12.04
3.025 | 12.595
3.037 | 12.225
3.05 | 6.668
3.063 | 37.786
3.076 | 23.523
3.088 | 20.56
3.099 | 31.858
3.109 | 18.893
3.122 | 18.893
3.132 | 18.152
3.144 | 18.152
3.159 | 20.004
3.174 | 14.818
3.187 | 4.445
3.199 | -7.779
3.212 | 0.37
3.225 | 4.26
3.236 | 13.707
3.248 | 13.892
3.259 | 19.448
3.269 | 18.152
3.282 | 16.3
3.296 | 11.484
3.308 | 4.816
3.322 | 2.037
3.335 | -3.89
3.348 | 0.741
3.36 | 5.927
3.373 | 15.003
3.384 | 23.153
3.395 | 20.375
3.406 | 20.56
3.419 | 13.336
3.432 | 20.189
3.446 | 14.633
3.457 | 9.817
3.468 | 9.817
3.479 | 3.519
3.49 | 9.261
3.503 | -5.001
3.517 | -18.152
3.527 | -14.818
3.539 | 3.519
3.55 | -2.223
3.562 | -6.853
3.574 | -10.373
3.586 | -11.113
3.596 | -1.111
3.607 | 0
3.62 | -2.964
3.634 | -6.668
3.646 | -14.077
3.659 | -11.113
3.673 | -1.852
3.687 | 2.593
3.699 | -19.448
3.711 | -2.964
3.721 | 7.594
3.732 | 8.891
3.744 | 8.891
3.756 | 5.186
3.769 | 7.965
3.783 | 5.557
3.796 | -6.483
3.808 | -14.447
3.821 | 15.744
3.834 | 21.486
3.847 | 24.635
3.858 | 27.043
3.87 | 16.485
3.884 | 24.264
3.897 | 27.043
3.909 | 20.189
3.922 | 17.041
3.933 | 0.185
3.944 | -13.707
3.954 | -10.373
3.966 | -14.818
3.976 | -9.446
3.988 | -16.855
3.999 | -21.856
4.011 | -3.149
4.024 | 7.594
4.037 | 9.446
4.051 | 7.038
4.064 | 10.187
4.077 | 30.932
4.09 | 17.041
4.103 | 17.411
4.117 | 17.411
4.13 | 12.78
4.144 | 18.337
4.156 | 24.079
4.168 | 16.67
4.181 | -15.003
4.196 | -4.26
4.207 | 4.631
4.22 | 3.334
4.234 | -7.594
4.247 | 15.559
4.26 | 23.153
4.274 | 20.004
4.287 | 24.635
4.3 | 26.302
4.314 | 9.817
4.326 | 15.003
4.342 | 7.038
4.356 | 15.003
4.368 | 21.115
4.381 | 14.077
4.394 | 13.521
4.405 | 22.782
4.416 | -2.593
4.428 | -9.261
4.441 | -9.261
4.452 | -12.41
4.463 | -2.593
4.476 | 5.557
4.488 | -13.892
4.5 | -16.855
4.512 | -13.892
4.525 | -15.744
4.538 | -14.447
4.551 | 2.037
4.564 | -0.926
4.577 | -0.926
4.589 | 10.187
4.601 | 25.931
4.612 | 16.485
4.624 | 12.225
4.636 | 1.852
4.649 | 12.04
4.66 | 5.742
4.671 | 17.226
4.683 | 6.298
4.693 | 16.114
4.704 | 22.412
4.714 | 26.117
4.727 | 17.041
4.74 | 14.633
4.754 | 16.3
4.767 | 13.151
4.779 | -1.667
4.79 | -6.112
4.801 | -5.742
4.814 | -1.852
4.826 | 14.818
4.837 | 6.298
4.848 | -4.631
4.86 | 5.371
4.873 | 3.519
4.886 | -4.816
4.899 | -11.113
4.912 | -8.891
4.925 | 4.631
4.936 | 3.89
4.947 | -4.631
4.96 | -0.556
4.97 | -15.374
4.981 | -12.225
4.992 | -5.742
5.003 | -4.075
5.016 | -1.297
5.027 | 5.001
5.037 | 15.744
5.048 | 25.005
5.059 | 28.154
5.071 | 25.746
5.082 | 22.968
5.093 | 18.708
5.104 | -0.926
5.117 | 5.557
5.129 | 22.597
5.141 | 25.376
5.154 | -1.482
5.165 | -7.965
5.178 | -10.002
5.189 | -5.371
5.199 | 11.484
5.21 | 22.227
5.221 | 14.818
5.234 | 1.297
5.247 | 19.634
5.26 | 24.264
5.272 | 20.189
5.284 | 8.335
5.295 | 9.446
5.306 | 11.669
5.317 | -8.15
5.329 | -17.411
5.34 | -5.186
5.351 | -4.816
5.363 | -3.704
5.374 | 2.778
5.385 | 12.41
5.396 | 13.521
5.407 | 15.003
5.419 | 15.003
5.43 | -2.778
5.441 | 3.704
5.454 | 7.965
5.467 | 11.113
5.479 | 11.484
5.49 | 13.521
5.502 | 10.928
5.513 | 5.557
5.524 | 20.93
5.535 | 25.561
5.546 | 30.191
5.559 | 28.71
5.571 | 19.263
5.582 | 16.855
5.593 | 16.67
5.605 | 33.896
5.618 | 39.267
5.631 | 35.933
5.643 | 32.044
5.654 | 28.524
5.665 | 29.08
5.675 | 23.894
5.686 | 34.637
5.697 | 28.524
5.71 | 16.114
5.723 | 16.67
5.736 | 6.483
5.748 | -7.779
5.761 | -10.002
5.772 | -9.076
5.785 | -0.185
5.798 | 8.15
5.809 | 37.6
5.821 | 29.08
5.832 | 24.079
5.843 | 16.67
5.854 | 21.115
5.865 | 18.893
5.875 | 20.93
5.888 | 36.119
5.901 | 34.081
5.916 | 37.23
5.929 | 32.414
5.941 | 25.376
5.953 | 20.375
5.964 | 18.893
5.975 | 21.301
5.986 | 26.302
5.997 | 31.858
6.008 | 40.934
6.027 | 17.226
6.037 | 23.523
6.048 | 26.302
6.058 | 26.302
6.068 | 28.71
6.08 | 33.34
6.09 | 31.858
6.101 | 33.34
6.112 | 36.674
6.123 | 28.524
6.136 | 25.005
6.148 | 16.485
6.16 | -1.852
6.173 | -5.557
6.184 | 7.594
6.194 | 14.262
6.209 | 10.743
6.222 | 23.523
6.235 | 32.044
6.247 | 38.156
6.26 | 41.12
6.275 | 39.823
6.287 | 40.749
6.298 | 36.119
6.311 | 27.784
6.324 | 25.931
6.337 | 31.673
6.348 | 37.045
6.359 | 42.787
6.372 | 35.378
6.384 | 32.414
6.396 | 39.267
6.407 | 42.416
6.42 | 30.932
6.431 | 33.896
6.443 | 30.377
6.455 | 5.186
6.467 | 5.186
6.478 | 20.93
6.489 | 32.229
6.5 | 33.155
6.512 | 37.23
6.526 | 38.897
6.537 | 36.489
6.548 | 36.304
6.558 | 24.264
6.571 | 26.857
6.583 | 28.339
6.595 | 42.416
6.606 | 45.75
6.619 | 29.08
6.63 | 23.338
6.64 | 26.672
6.651 | 20.189
6.662 | 22.968
6.673 | 20.375
6.684 | 28.895
6.694 | 25.005
6.707 | 29.08
6.72 | 29.08
6.731 | 38.341
6.742 | 45.565
6.756 | 40.564
6.769 | 34.081
6.78 | 18.708
6.793 | 20.189
6.804 | 27.413
6.816 | 14.818
6.827 | 8.52
6.839 | 10.373
6.851 | 18.152
6.865 | 37.786
6.878 | 11.113
6.893 | 12.04
6.906 | 22.782
6.919 | 7.409
6.933 | 13.892
6.945 | 20.745
6.957 | 15.559
6.969 | 13.707
6.982 | 5.186
6.995 | 7.224
7.009 | 33.155
7.022 | 37.415
7.033 | 26.857
7.045 | 26.857
7.056 | 23.894
7.067 | 24.82
7.079 | 28.71
7.094 | 27.969
7.106 | 45.935
7.12 | 45.009
7.133 | 47.973
7.145 | 40.934
7.157 | 50.196
7.173 | 51.122
7.184 | 48.529
7.197 | 54.456
7.21 | 47.788
7.224 | 13.707
7.237 | 10.558
7.248 | 16.114
7.261 | 29.265
7.273 | 35.748
7.286 | 31.673
7.3 | 38.156
7.312 | 39.453
7.323 | 28.895
7.335 | 41.86
7.346 | 42.601
7.359 | 43.528
7.37 | 37.045
7.382 | 34.637
7.393 | 37.6
7.404 | 45.565
7.417 | 52.048
7.429 | 44.454
7.443 | 46.306
7.455 | 51.677
7.468 | 46.121
7.482 | 48.343
7.495 | 45.935
7.507 | 46.121
7.521 | 34.637
7.534 | 16.485
7.548 | 25.931
7.561 | 28.895
7.577 | 32.97
7.59 | 47.602
7.601 | 47.973
7.613 | 47.232
7.626 | 39.823
7.638 | 35.192
7.65 | 25.376
7.664 | 19.078
7.677 | 17.411
7.689 | 17.411
7.702 | 18.152
7.715 | 32.229
7.728 | 39.823
7.74 | 41.86
7.751 | 40.379
7.763 | 39.267
7.774 | 45.009
7.785 | 55.567
7.8 | 49.455
7.813 | 42.416
7.826 | 33.525
7.837 | 37.971
7.849 | 45.195
7.862 | 32.599
7.875 | 35.748
7.888 | 31.858
7.9 | 26.117
7.911 | 24.449
7.923 | 35.933
7.936 | 48.343
7.947 | 46.862
7.959 | 47.417
7.971 | 48.529
7.982 | 45.75
7.995 | 40.379
8.005 | 49.64
8.018 | 49.64
8.028 | 50.01
8.04 | 40.749
8.051 | 29.636
8.062 | 24.264
8.075 | 52.233
8.088 | 61.309
8.101 | 55.567
8.113 | 44.454
8.124 | 48.343
8.137 | 50.936
8.15 | 56.678
8.162 | 46.491
8.174 | 39.638
8.187 | 30.562
8.2 | 47.232
8.213 | 38.156
8.226 | 41.12
8.239 | 40.564
8.252 | 26.672
8.265 | 35.378
8.277 | 55.011
8.29 | 56.123
8.303 | 48.714
8.316 | 44.454
8.328 | 54.826
8.338 | 54.826
8.354 | 45.009
8.367 | 29.821
8.38 | 28.71
8.392 | 35.007
8.403 | 56.864
8.416 | 57.419
8.428 | 55.382
8.438 | 47.417
8.45 | 51.307
8.463 | 36.674
8.475 | 50.566
8.486 | 57.419
8.498 | 55.197
8.511 | 50.381
8.524 | 53.9
8.537 | 36.119
8.55 | 54.826
8.563 | 48.899
8.576 | 53.9
8.589 | 52.789
8.602 | 39.267
8.615 | 50.566
8.628 | 50.196
8.641 | 46.121
8.654 | 43.713
8.668 | 43.713
8.678 | 50.196
8.69 | 51.122
8.703 | 56.123
8.716 | 51.863
8.73 | 35.563
8.743 | 48.343
8.758 | 51.122
8.772 | 40.749
8.786 | 33.711
8.798 | 40.749
8.811 | 43.157
8.824 | 50.381
8.838 | 42.231
8.85 | 29.821
8.861 | 28.524
8.873 | 30.932
8.884 | 46.862
8.896 | 62.976
8.907 | 52.789
8.918 | 47.232
8.932 | 43.898
8.945 | 39.267
8.959 | 46.491
8.97 | 37.971
8.982 | 47.602
8.992 | 47.602
9.003 | 50.751
9.017 | 49.825
9.028 | 37.415
9.039 | 48.343
9.05 | 50.196
9.062 | 41.12
9.075 | 41.12
9.088 | 44.639
9.101 | 59.457
9.114 | 62.235
9.128 | 56.493
9.14 | 72.052
9.154 | 75.201
9.167 | 72.608
9.178 | 70.941
9.19 | 56.123
9.201 | 53.53
9.212 | 52.789
9.224 | 56.493
9.236 | 62.791
9.249 | 60.568
9.262 | 67.792
9.275 | 76.682
9.288 | 72.422
9.3 | 82.795
9.316 | 79.646
9.328 | 65.569
9.34 | 70.385
9.352 | 85.944
9.367 | 81.313
9.38 | 85.388
9.393 | 85.018
9.405 | 80.757
9.418 | 78.72
9.43 | 69.088
9.442 | 55.197
9.453 | 69.274
9.465 | 70.385
9.478 | 77.979
9.491 | 77.423
9.503 | 58.345
9.515 | 51.677
9.527 | 57.975
9.538 | 59.086
9.55 | 54.641
9.561 | 58.16
9.572 | 67.051
9.584 | 67.792
9.595 | 62.05
9.607 | 52.233
9.618 | 63.161
9.63 | 73.163
9.64 | 73.163
9.652 | 55.937
9.662 | 58.345
9.674 | 53.53
9.685 | 55.937
9.697 | 64.458
9.707 | 69.829
9.718 | 74.645
9.73 | 80.757
9.742 | 79.646
9.754 | 75.942
9.765 | 67.792
9.776 | 50.381
9.787 | 54.085
9.8 | 74.275
9.812 | 79.09
9.823 | 74.645
9.835 | 72.608
9.847 | 72.978
9.858 | 92.241
9.879 | 90.574
9.889 | 78.535
9.902 | 60.198
9.914 | 57.604
9.928 | 58.531
9.941 | 66.866
9.955 | 55.567
9.967 | 55.567
9.979 | 63.532
9.992 | 92.612
10.005 | 97.428
10.02 | 95.946
10.033 | 88.166
10.046 | 98.724
10.059 | 102.429
10.074 | 84.277
10.085 | 77.979
10.097 | 67.792
10.107 | 69.274
10.118 | 67.792
10.132 | 87.24
10.145 | 87.981
10.156 | 86.499
10.169 | 93.723
10.181 | 100.206
10.192 | 103.91
10.204 | 99.095
10.214 | 78.164
10.226 | 75.942
10.237 | 96.131
10.249 | 100.576
10.262 | 110.949
10.277 | 112.616
10.29 | 109.097
10.303 | 109.837
10.317 | 110.764
10.33 | 86.129
10.343 | 78.72
10.356 | 85.203
10.369 | 82.795
10.382 | 87.055
10.393 | 88.352
10.405 | 75.571
10.416 | 77.794
10.429 | 93.353
10.442 | 106.689
10.454 | 109.282
10.466 | 120.21
10.478 | 114.098
10.489 | 105.022
10.499 | 106.318
10.511 | 102.984
10.524 | 82.61
10.537 | 94.834
10.55 | 108.726
10.562 | 101.317
10.575 | 101.502
10.586 | 120.951
10.597 | 123.914
10.61 | 115.579
10.624 | 115.579
10.637 | 108.17
10.651 | 109.467
10.663 | 119.284
10.675 | 118.913
10.688 | 125.026
10.7 | 130.583
10.712 | 127.619
10.723 | 123.544
10.734 | 130.768
10.746 | 130.212
10.758 | 130.212
10.77 | 134.657
10.781 | 116.32
10.793 | 127.248
10.806 | 138.918
10.819 | 138.918
10.832 | 127.989
10.846 | 120.951
10.86 | 119.284
10.873 | 135.213
10.889 | 137.621
10.902 | 141.14
10.918 | 132.62
10.931 | 120.025
10.944 | 120.025
10.957 | 105.392
10.97 | 107.8
10.982 | 103.54
10.995 | 110.393
11.008 | 118.913
11.021 | 127.989
11.031 | 110.208
11.043 | 102.984
11.055 | 116.32
11.066 | 133.546
11.079 | 134.102
11.092 | 133.917
11.107 | 135.584
11.12 | 149.661
11.132 | 140.399
11.146 | 145.4
11.159 | 139.473
11.172 | 129.656
11.184 | 142.992
11.196 | 135.584
11.209 | 134.657
11.222 | 120.58
11.233 | 127.434
11.245 | 131.138
11.255 | 124.285
11.268 | 124.285
11.28 | 119.84
11.291 | 120.025
11.303 | 114.468
11.316 | 125.211
11.329 | 131.879
11.342 | 127.619
11.354 | 139.844
11.364 | 135.769
11.377 | 132.435
11.389 | 134.657
11.402 | 134.657
11.418 | 143.919
11.43 | 147.438
11.444 | 143.733
11.459 | 151.142
11.475 | 151.698
11.486 | 151.328
11.498 | 146.327
11.511 | 141.696
11.524 | 151.142
11.537 | 151.328
11.55 | 154.291
11.562 | 159.848
11.575 | 162.997
11.588 | 165.96
11.599 | 165.96
11.611 | 162.441
11.627 | 161.885
11.639 | 162.997
11.652 | 159.477
11.665 | 165.775
11.678 | 179.667
11.691 | 184.483
11.704 | 173.925
11.714 | 155.958
11.726 | 146.327
11.736 | 151.142
11.748 | 154.291
11.759 | 154.847
11.771 | 151.883
11.783 | 154.476
11.796 | 159.848
11.808 | 177.444
11.82 | 184.297
11.834 | 182.445
11.847 | 175.221
11.861 | 173.925
11.873 | 179.481
11.887 | 180.593
11.899 | 183.186
11.912 | 183.186
11.924 | 188.002
11.935 | 186.52
11.947 | 185.409
11.957 | 192.077
11.971 | 195.225
11.982 | 196.707
11.993 | 197.263
12.005 | 201.708
12.022 | 197.819
12.032 | 193.929
12.044 | 195.596
12.055 | 195.225
12.066 | 193.744
12.078 | 204.672
12.089 | 189.669
12.1 | 175.036
12.111 | 175.777
12.123 | 179.296
12.134 | 189.854
12.146 | 200.227
12.156 | 204.301
12.168 | 197.448
12.18 | 192.262
12.191 | 182.63
12.204 | 182.075
12.214 | 190.41
12.227 | 194.485
12.239 | 194.485
12.252 | 201.153
12.265 | 194.485
12.278 | 180.037
12.291 | 180.037
12.303 | 189.113
12.316 | 193.558
12.329 | 189.298
12.342 | 188.928
12.354 | 187.076
12.364 | 183.001
12.377 | 189.854
12.389 | 204.116
12.399 | 217.638
12.411 | 214.118
12.424 | 216.341
12.434 | 223.379
12.447 | 220.416
12.458 | 222.639
12.469 | 230.974
12.482 | 227.825
12.494 | 214.118
12.507 | 205.228
12.52 | 217.452
12.533 | 225.787
12.545 | 222.268
12.558 | 215.044
12.571 | 215.044
12.583 | 205.968
12.595 | 221.898
12.606 | 220.786
12.617 | 205.598
12.631 | 198.93
12.644 | 206.709
12.656 | 227.825
12.67 | 239.679
12.683 | 246.718
12.697 | 252.645
12.709 | 260.795
12.723 | 260.054
12.736 | 250.422
12.748 | 248.57
12.761 | 242.457
12.771 | 238.753
12.784 | 249.496
12.795 | 251.163
12.806 | 257.646
12.819 | 255.238
12.832 | 254.312
12.845 | 230.047
12.857 | 225.787
12.871 | 237.086
12.884 | 249.125
12.898 | 249.125
12.909 | 248.199
12.925 | 242.828
12.937 | 250.052
12.948 | 252.274
12.963 | 275.057
12.976 | 281.354
12.992 | 285.985
13.003 | 285.429
13.015 | 281.725
13.027 | 278.946
13.039 | 273.945
13.05 | 275.427
13.062 | 267.463
13.074 | 266.351
13.086 | 257.461
13.098 | 251.163
13.109 | 259.868
13.12 | 264.869
13.132 | 286.17
13.143 | 296.913
13.155 | 301.914
13.169 | 294.69
13.18 | 297.654
13.191 | 293.95
13.202 | 289.689
13.213 | 289.689
13.223 | 296.728
13.235 | 301.729
13.246 | 296.913
13.258 | 296.913
13.268 | 290.06
13.28 | 290.245
13.291 | 298.765
13.302 | 294.32
13.315 | 293.579
13.328 | 292.468
13.339 | 289.875
13.351 | 298.58
13.362 | 309.138
13.373 | 307.1
13.384 | 305.989
13.396 | 313.398
13.409 | 309.323
13.421 | 315.25
13.434 | 319.696
13.445 | 317.843
13.457 | 313.028
13.469 | 328.031
13.481 | 324.882
13.492 | 317.473
13.505 | 324.697
13.516 | 327.105
13.527 | 322.844
13.539 | 322.844
13.553 | 310.62
13.566 | 327.105
13.579 | 335.44
13.592 | 331.55
13.604 | 335.254
13.618 | 335.625
13.632 | 347.109
13.645 | 342.663
13.655 | 343.775
13.666 | 347.664
13.683 | 333.032
13.696 | 336.551
13.709 | 335.81
13.722 | 338.403
13.735 | 326.734
13.747 | 324.141
13.758 | 332.846
13.77 | 338.403
13.782 | 342.108
13.796 | 354.518
13.809 | 347.85
13.822 | 348.961
13.835 | 344.886
13.847 | 342.293
13.858 | 350.998
13.87 | 350.998
13.882 | 351.924
13.895 | 353.592
13.907 | 350.813
13.919 | 343.775
13.933 | 336.366
13.946 | 336.921
13.96 | 360.26
13.975 | 352.665
13.986 | 358.407
13.999 | 376.744
14.014 | 366.742
14.027 | 360.815
14.037 | 369.706
14.048 | 375.633
14.059 | 372.67
14.072 | 343.034
14.086 | 343.775
14.1 | 348.22
14.113 | 363.594
14.124 | 360.63
14.136 | 363.038
14.149 | 356.37
14.162 | 369.521
14.174 | 387.858
14.188 | 385.45
14.2 | 385.45
14.212 | 381.931
14.224 | 363.408
14.235 | 334.513
14.248 | 324.326
14.259 | 313.028
14.272 | 300.062
14.286 | 46.676
14.3 | 1.667
14.313 | -1.297
14.326 | -9.076
14.338 | 7.038
14.351 | 11.854
14.363 | 6.483
14.374 | 8.891
14.386 | 11.854
14.398 | 2.408
14.409 | -18.893
14.421 | -12.04
14.435 | -7.038
14.448 | 5.186
14.46 | 3.334
14.473 | 0.37
14.486 | -4.816
14.502 | -2.223
14.514 | -2.223
14.525 | 0
14.539 | -3.704
14.552 | -5.001
14.563 | -16.114
14.575 | 5.557
14.586 | 17.226
14.598 | 12.225
14.609 | 3.149
14.62 | -6.298
14.632 | -5.557
14.643 | -12.04
14.656 | -1.852
14.67 | -2.778
14.682 | -5.371
14.695 | 0
14.708 | -1.482
14.721 | -11.854
14.734 | -2.223
14.747 | -6.298
14.758 | -14.818
14.77 | -20.56
14.781 | -7.779
14.794 | 13.707
14.807 | -4.26
14.82 | -9.632
14.831 | -11.854
14.841 | -11.854
14.852 | -12.225
14.864 | -6.112
14.877 | 1.667
14.889 | 4.631
14.899 | -4.631
14.911 | -0.741
14.925 | 3.89
14.937 | -9.076
14.951 | -15.929
14.964 | 14.262
14.977 | 25.561
14.989 | 22.782
15.002 | 17.041
15.014 | -17.041
15.024 | -9.632
15.036 | 2.408
15.049 | 7.779
15.06 | 6.853
15.072 | 6.668
15.082 | 10.187
15.095 | 19.263
15.108 | 24.82
15.12 | 18.152
15.131 | 22.042
15.144 | 21.671
15.157 | 18.337
15.169 | 20.93
15.181 | 23.523
15.192 | 13.521
15.204 | -4.631
15.215 | -3.149
15.227 | -4.631
15.239 | 8.335
15.252 | 2.223
15.264 | -5.371
15.274 | 9.632
15.287 | 25.005
15.3 | 22.968
15.313 | 20.004
15.326 | 26.302
15.339 | 27.784
15.352 | 27.413
15.364 | 26.487
15.377 | 18.337
15.39 | 17.967
15.402 | 15.929
15.414 | 2.778
15.425 | -7.965
15.437 | -2.223
15.447 | 12.225
15.459 | 25.561
15.47 | 11.669
15.482 | 10.743
15.495 | 10.743
15.506 | 11.113
15.517 | -5.001
15.528 | -10.187
15.54 | -11.113
15.552 | -10.558
15.563 | -18.152
15.575 | -27.043
15.586 | -25.005
15.597 | -15.003
15.608 | -0.556
15.619 | -2.223
15.63 | -9.632
15.642 | -11.113
15.653 | -5.557
15.664 | 0.185
15.675 | -8.891
15.687 | -14.262
15.697 | -17.596
15.709 | -15.744
15.72 | -8.891
15.731 | -5.001
15.742 | 6.483
15.753 | 10.373
15.764 | 5.742
15.774 | -1.297
15.786 | 0.37
15.796 | 7.965
15.807 | 2.037
15.819 | 2.037
15.831 | -1.297
15.844 | 12.78
15.856 | 7.038
15.867 | 0.556
15.879 | -4.075
15.89 | 16.114
15.9 | 27.413
15.912 | 23.523
15.923 | 27.043
15.934 | 21.856
15.945 | 15.374
15.957 | -17.226
15.97 | -10.558
15.982 | -2.037
15.995 | 9.446
16.007 | 18.152
16.019 | 16.67
16.029 | 16.855
16.041 | 18.152
16.053 | 23.523
16.067 | 23.523
16.08 | 15.188
16.093 | 19.078
16.105 | 21.671
16.119 | 16.114
16.13 | 14.077
16.142 | 14.077
16.153 | 9.632
16.164 | 15.744
16.176 | 19.448
16.187 | 16.114
16.198 | 15.744
16.209 | 19.819
16.223 | 19.263
16.235 | 12.225
16.248 | 15.374
16.259 | 7.594
16.271 | 4.816
16.282 | 5.186
16.294 | 12.41
16.306 | 4.26
16.319 | -0.741
16.33 | 3.149
16.341 | 7.224
16.354 | 9.446
16.366 | 22.597
16.377 | 22.968
16.39 | 20.004
16.402 | 21.856
16.415 | 19.819
16.427 | 15.929
16.438 | 8.15
16.449 | 9.632
16.46 | 16.114
16.471 | 16.114
16.482 | 17.411
16.494 | 16.855
16.507 | 6.668
16.52 | 12.595
16.532 | 25.19
16.543 | 21.301
16.556 | 13.151
16.569 | 15.003
16.581 | 21.486
16.591 | 11.299
16.602 | -2.778
16.613 | -12.966
16.624 | -21.115
16.637 | -11.669
16.649 | 0.185
16.662 | 2.408
16.673 | 14.633
16.686 | 28.339
16.698 | 32.599
16.712 | 20.375
16.725 | 15.744
16.738 | 18.893
16.751 | 5.927
16.764 | -3.89
16.777 | 19.634
16.788 | 19.634
16.8 | 5.557
16.811 | -6.483
16.822 | -3.89
16.832 | 5.371
16.843 | 0.185
16.854 | -16.485
16.864 | -14.447
16.875 | -3.704
16.888 | 1.111
16.901 | -3.519
16.913 | -2.223
16.925 | 3.519
16.937 | 13.336
16.95 | 11.484
16.962 | -2.593
16.974 | 6.483
16.986 | 2.408
16.998 | 4.26
17.011 | 14.447
17.023 | 2.778
17.038 | -7.038
17.05 | -11.299
17.064 | -4.075
17.078 | 0.185
17.089 | -2.778
17.1 | -3.334
17.113 | -5.001
17.126 | -13.707
17.138 | 3.334
17.149 | 1.667
17.161 | -15.744
17.172 | -16.855
17.183 | -7.965
17.194 | -8.891
17.206 | -6.298
17.217 | -12.41
17.229 | -3.89
17.239 | 12.966
17.253 | 16.855
17.265 | 7.779
17.277 | -2.964
17.289 | -9.076
17.3 | -0.741
17.311 | -7.779
17.322 | -0.556
17.334 | -5.557
17.345 | -5.742
17.357 | -0.37
17.37 | 1.297
17.381 | -9.632
17.391 | -5.557
17.403 | -4.445
17.415 | 9.817
17.427 | 22.412
17.438 | 24.449
17.449 | 24.449
17.46 | 19.448
17.471 | 2.593
17.483 | -0.556
17.494 | 4.075
17.505 | 23.894
17.515 | 24.82
17.526 | 19.448
17.539 | 13.151
17.552 | 21.301
17.564 | 17.411
17.576 | 3.89
17.588 | 17.041
17.602 | 22.412
17.615 | 19.448
17.628 | 24.449
17.641 | 16.485
17.654 | 16.485
17.666 | 18.708
17.678 | 7.965
17.692 | -10.373
17.704 | -11.854
17.715 | -5.557
17.727 | -1.667
17.739 | 5.001
17.752 | 20.375
17.765 | 20.375
17.777 | 34.822
17.791 | 23.153
17.804 | 17.411
17.817 | 12.04
17.83 | 7.965
17.843 | 19.448
17.855 | 24.079
17.869 | 28.895
17.881 | 19.819
17.895 | 8.15
17.909 | 12.225
17.922 | 17.041
17.934 | 8.52
17.947 | 0.556
17.96 | -12.966
17.973 | -11.299
17.986 | 3.334
18 | 12.41
18.013 | 7.594
18.026 | 2.593
18.039 | 17.967
18.052 | 21.486
18.064 | 22.042
18.078 | 31.303
18.09 | 31.303
18.105 | 30.747
18.119 | 11.669
18.131 | 14.633
18.143 | 13.707
18.155 | 10.187
18.168 | 19.819
18.18 | 24.635
18.193 | 32.044
18.205 | 27.413
18.217 | 21.486
18.23 | 11.669
18.241 | 7.409
18.253 | 8.891
18.264 | 23.894
18.275 | 20.004
18.287 | 12.225
18.298 | 1.667
18.311 | -11.669
18.323 | 27.228
18.335 | 26.672
18.347 | 24.635
18.36 | 15.374
18.37 | 15.929
18.383 | 17.596
18.395 | 25.005
18.409 | 20.375
18.422 | 20.375
18.436 | 11.484
18.449 | 5.557
18.462 | 8.891
18.475 | 5.371
18.488 | 2.593
18.5 | -2.778
18.514 | 9.632
18.526 | 17.041
18.538 | 15.003
18.549 | -6.112
18.561 | 2.964
18.575 | 16.855
18.588 | 16.855
18.601 | 8.15
18.616 | 10.743
18.63 | 8.15
18.643 | -0.37
18.655 | -9.446
18.669 | -10.373
18.681 | 9.261
18.695 | 16.67
18.706 | 13.151
18.717 | 10.928
18.73 | 7.038
18.743 | 12.225
18.759 | -0.556
18.773 | -3.334
18.785 | -10.187
18.799 | -6.668
18.811 | -13.336
18.824 | -10.187
18.837 | -9.261
18.849 | -1.111
18.863 | 9.446
18.875 | 14.633
18.887 | 3.89
18.898 | -5.371
18.91 | -7.224
18.921 | -12.966
18.933 | 0.185
18.944 | 8.891
18.956 | -4.075
18.968 | -13.707
18.979 | -17.226
18.991 | 5.557
19.005 | 10.928
19.015 | 23.338
19.026 | 23.153
19.041 | 11.484
19.054 | 16.485
19.066 | 16.485
19.078 | 24.264
19.09 | 23.153
19.105 | 18.152
19.117 | -0.556
19.13 | -5.557
19.142 | -0.185
19.155 | 1.482
19.168 | 7.779
19.181 | 14.077
19.192 | 8.891
19.203 | 14.262
19.215 | 19.078
19.227 | 11.484
19.239 | -10.743
19.251 | -9.076
19.262 | 10.928
19.275 | 20.93
19.286 | 20.56
19.297 | 14.633
19.311 | 17.967
19.325 | 4.631
19.337 | 0.741
19.349 | -4.631
19.361 | -4.631
19.375 | -6.298
19.388 | 4.075
19.399 | 0.556
19.413 | -7.779
19.427 | -7.594
19.439 | -3.704
19.452 | 15.929
19.465 | 22.597
19.478 | 27.784
19.491 | 22.597
19.505 | 23.709
19.517 | 22.042
19.53 | 29.821
19.543 | 18.893
19.556 | 14.818
19.569 | 10.558
19.581 | 6.112
19.593 | 10.002
19.604 | 9.076
19.616 | -9.261
19.627 | -19.819
19.639 | -14.262
19.649 | -2.593
19.66 | -6.668
19.673 | -7.409
19.686 | 9.446
19.699 | 10.373
19.712 | 5.742
19.726 | 5.742
19.738 | -3.89
19.752 | -3.519
19.765 | -1.482
19.779 | 2.037
19.794 | 0.185
19.806 | -10.187
19.817 | -2.223
19.831 | 35.378
19.845 | 23.338
19.857 | 13.521
19.872 | 10.002
19.884 | -9.632
19.898 | -9.817
19.91 | -11.854
19.922 | 2.593
19.936 | -0.741
19.948 | -6.483
19.961 | -8.52
19.976 | -0.556
19.988 | -1.297
20.003 | 4.075
20.017 | 9.261
20.03 | 4.816
20.041 | 4.816
20.052 | 0.741
20.066 | -1.111
20.077 | -8.15
20.088 | -7.224
20.1 | 16.67
20.112 | 16.67
20.123 | -10.373
20.134 | -15.559
20.147 | -18.337
20.16 | -3.704
20.173 | -3.149
20.184 | 3.519
20.198 | 17.967
20.21 | 12.225
20.224 | 11.299
20.235 | 13.707
20.248 | 18.893
20.261 | 4.631
20.274 | -3.704
20.287 | -5.742
20.3 | -10.373
20.314 | 2.593
20.326 | 0
20.34 | -8.52
20.354 | 3.334
20.366 | 3.334
20.378 | 2.408
20.39 | 4.075
20.403 | 9.261
20.416 | 6.853
20.427 | -2.778
20.437 | 9.261
20.45 | 8.52
20.462 | 2.964
20.473 | 5.557
20.485 | -1.297
20.495 | 5.742
20.508 | -6.668
20.52 | -8.52
20.53 | -7.409
20.542 | -8.52
20.552 | -6.483
20.565 | 3.519
20.577 | 8.52
20.588 | -10.558
20.599 | -0.556
20.611 | 13.151
20.624 | 7.224
20.637 | 5.001
20.651 | 5.927
20.664 | 19.263
20.676 | 21.115
20.689 | 21.856
20.703 | 23.894
20.717 | 17.226
20.729 | 15.929
20.741 | 7.965
20.755 | 14.818
20.767 | 14.447
20.782 | 15.929
20.794 | 7.594
20.806 | 12.595
20.819 | 9.817
20.831 | 13.151
20.845 | 12.595
20.857 | 8.335
20.869 | 14.077
20.881 | 12.41
20.892 | 10.373
20.904 | 15.374
20.916 | 9.261
20.927 | 15.374
20.939 | 24.635
20.95 | 19.263
20.961 | 18.893
20.972 | 21.486
20.983 | 10.558
20.994 | 5.557
21.006 | 18.522
21.017 | 25.561
21.027 | 25.561
21.04 | 19.634
21.053 | 15.188
21.067 | 12.966
21.079 | 17.596
21.091 | 7.594
21.102 | 12.966
21.114 | 14.447
21.125 | 12.41
21.139 | 0.556
21.152 | 5.927
21.166 | 6.483
21.178 | 14.633
21.19 | 10.187
21.201 | 13.707
21.214 | 2.593
21.227 | 0.556
21.239 | 4.26
21.25 | 7.779
21.261 | 10.373
21.273 | 12.41
21.29 | 14.447
21.302 | 5.001
21.316 | 6.668
21.328 | 6.298
21.341 | 6.298
21.354 | 13.151
21.366 | 9.817
21.38 | 12.41
21.39 | -3.704
21.401 | -23.153
21.416 | -21.301
21.43 | -5.186
21.443 | -19.263
21.455 | -11.113
21.466 | -4.445
21.482 | 5.001
21.494 | 4.26
21.506 | 0.741
21.52 | 11.669
21.535 | 17.781
21.548 | 21.301
21.561 | 18.893
21.573 | 23.894
21.586 | 14.633
21.598 | 11.854
21.609 | 21.301
21.622 | 17.967
21.634 | 5.742
21.646 | 15.188
21.658 | 23.338
21.669 | 23.338
21.68 | 5.371
21.692 | -11.669
21.704 | -12.04
21.716 | -1.482
21.727 | 9.446
21.738 | 12.595
21.751 | 9.632
21.765 | 22.968
21.779 | 13.336
21.794 | 12.595
21.808 | 13.521
21.821 | 18.152
21.834 | 25.005
21.848 | 29.821
21.86 | 13.521
21.872 | 20.93
21.885 | 19.634
21.898 | 11.854
21.909 | 3.519
21.92 | 14.633
21.931 | 9.446
21.943 | 24.635
21.956 | 14.077
21.968 | 9.076
21.979 | 14.633
21.991 | 12.966
22.002 | 12.966
22.014 | 6.668
22.026 | -6.483
22.038 | -8.335
22.049 | -6.853
22.063 | -3.519
22.076 | 3.704
22.088 | 8.15
22.101 | 1.297
22.116 | 1.667
22.128 | 0.185
22.14 | 5.186
22.154 | 15.003
22.168 | 10.187
22.18 | 6.112
22.192 | -8.706
22.206 | -18.152
22.221 | -4.445
22.233 | -5.557
22.246 | -10.002
22.259 | 6.668
22.272 | 2.964
22.284 | 2.223
22.296 | 2.037
22.308 | 7.224
22.319 | 12.966
22.33 | 15.188
22.343 | 5.371
22.355 | -7.965
22.366 | -7.038
22.378 | -6.112
22.39 | -3.149
22.401 | 1.482
22.413 | 2.037
22.425 | -8.52
22.436 | -5.557
22.448 | 9.632
22.46 | 12.225
22.471 | 14.447
22.483 | 20.004
22.494 | 18.708
22.506 | 19.078
22.519 | 27.413
22.53 | 26.117
22.542 | 26.302
22.554 | 26.117
22.565 | 7.409
22.577 | 4.075
22.59 | 9.076
22.602 | 18.152
22.615 | 10.373
22.628 | 12.78
22.642 | 12.78
22.655 | 9.261
22.668 | 9.076
22.68 | -9.261
22.693 | 9.261
22.704 | 9.817
22.715 | -9.261
22.728 | -2.223
22.739 | -0.556
22.75 | 15.744
22.763 | 6.853
22.776 | -1.297
22.788 | 9.261
22.802 | 11.854
22.814 | 27.043
22.827 | 35.933
22.84 | 28.339
22.853 | 19.263
22.864 | -0.37
22.875 | 2.593
22.887 | 12.04
22.898 | 11.484
22.91 | 14.077
22.921 | 21.486
22.933 | 26.857
22.945 | 24.264
22.958 | 16.855
22.971 | 16.855
22.985 | 20.375
22.997 | 31.488
23.009 | 26.117
23.021 | 27.969
23.032 | 26.487
23.043 | 25.005
23.056 | 23.153
23.067 | 18.893
23.078 | 25.19
23.09 | 14.447
23.101 | 15.559
23.113 | 10.743
23.124 | 14.262
23.135 | 24.449
23.146 | 27.969
23.161 | 18.522
23.174 | 10.928
23.186 | 6.298
23.197 | 10.558
23.207 | 9.446
23.218 | 0.37
23.23 | 12.595
23.24 | 25.19
23.252 | 18.893
23.265 | 28.524
23.278 | 27.413
23.291 | 25.746
23.303 | 25.746
23.314 | 27.413
23.326 | 31.488
23.337 | 26.487
23.348 | 26.857
23.36 | 26.302
23.373 | 11.669
23.385 | 9.076
23.396 | 5.927
23.407 | 2.778
23.419 | 19.263
23.43 | 19.819
23.442 | 19.078
23.453 | 22.597
23.466 | 13.707
23.479 | -1.482
23.491 | 2.408
23.506 | 7.038
23.519 | 12.04
23.532 | 14.633
23.543 | 8.15
23.555 | 14.447
23.566 | 17.411
23.578 | 17.041
23.59 | 11.484
23.602 | 11.854
23.614 | 11.854
23.626 | 18.152
23.637 | 20.375
23.648 | 16.485
23.659 | -1.667
23.671 | -3.89
23.683 | -7.779
23.697 | -14.633
23.71 | -2.593
23.723 | 5.001
23.735 | 1.667
23.745 | -0.926
23.757 | 11.299
23.77 | 10.743
23.783 | 12.595
23.796 | 16.114
23.808 | 27.043
23.82 | 22.042
23.832 | 20.189
23.843 | 20.93
23.855 | 14.818
23.866 | 9.817
23.878 | 16.67
23.891 | 19.634
23.904 | 21.671
23.916 | 17.041
23.93 | 20.189
23.944 | 20.189
23.956 | 15.003
23.968 | 19.634
23.981 | 17.967
23.992 | 10.373
24.003 | 14.447
24.016 | 20.56
24.028 | 19.448
24.04 | 10.187
24.051 | 9.261
24.064 | 19.634
24.076 | 19.634
24.09 | 6.668
24.102 | -15.744
24.116 | -5.557
24.128 | 9.817
24.142 | 9.817
24.153 | 6.112
24.163 | 6.668
24.177 | 5.742
24.191 | 29.265
24.203 | 30.747
24.215 | 26.672
24.227 | 23.894
24.238 | 19.448
24.25 | 0.185
24.262 | 0
24.274 | 0
24.285 | 2.778
24.297 | 10.928
24.31 | 28.154
24.323 | 25.561
24.335 | 27.228
24.346 | 26.487
24.358 | 29.821
24.37 | 22.042
24.384 | 34.637
24.397 | 26.857
24.411 | 31.858
24.424 | 32.229
24.436 | 27.969
24.448 | 24.82
24.46 | 25.19
24.473 | 18.893
24.484 | 23.338
24.495 | 20.93
24.508 | 27.228
24.52 | 29.636
24.532 | 33.711
24.545 | 30.747
24.556 | 30.747
24.57 | 19.263
24.582 | -0.37
24.595 | -5.186
24.608 | 10.002
24.62 | 24.264
24.634 | 25.746
24.647 | -6.298
24.66 | -6.853
24.672 | -9.817
24.686 | -0.926
24.699 | 7.779
24.712 | 7.779
24.723 | 0.556
24.735 | -1.111
24.746 | 11.299
24.759 | 14.818
24.77 | 14.447
24.782 | 18.152
24.793 | 16.485
24.805 | 15.929
24.816 | 17.041
24.828 | 26.487
24.84 | 25.931
24.851 | 15.559
24.864 | 13.151
24.875 | 18.893
24.887 | 34.452
24.898 | 26.857
24.91 | 24.635
24.922 | 24.635
24.936 | 33.34
24.95 | 36.489
24.962 | 35.192
24.974 | 33.711
24.985 | 15.188
24.997 | -1.667
25.008 | -10.558
25.021 | -6.668
25.034 | -5.186
25.047 | 10.928
25.06 | 27.413
25.073 | 25.005
25.087 | 22.412
25.101 | 5.742
25.113 | 0.741
25.125 | -5.186
25.138 | -1.482
25.15 | 31.118
25.162 | 41.675
25.174 | 36.489
25.187 | 21.856
25.199 | 18.522
25.21 | 6.112
25.223 | 14.262
25.234 | 10.187
25.245 | 10.187
25.257 | 18.708
25.268 | 12.41
25.28 | 18.893
25.291 | 26.487
25.302 | 2.037
25.314 | 2.778
25.326 | -0.556
25.34 | -5.927
25.351 | -7.409
25.363 | 6.112
25.373 | 19.448
25.384 | 37.23
25.396 | 30.191
25.407 | 24.449
25.419 | 20.189
25.431 | 10.558
25.445 | -3.334
25.456 | 17.041
25.468 | 17.226
25.48 | 11.484
25.492 | 10.558
25.506 | 0
25.519 | 2.223
25.532 | 9.261
25.543 | 11.669
25.554 | 16.3
25.566 | 8.706
25.578 | 8.706
25.589 | 6.853
25.6 | 9.076
25.613 | 14.818
25.625 | 13.521
25.636 | 11.669
25.648 | 17.781
25.662 | 21.115
25.674 | 18.337
25.687 | 14.262
25.7 | 22.227
25.712 | 33.525
25.724 | 30.006
25.735 | 23.709
25.75 | 20.189
25.762 | 9.817
25.774 | -6.298
25.788 | 0.37
25.801 | 11.113
25.815 | 29.08
25.83 | 29.08
25.842 | 23.523
25.853 | 16.855
25.864 | 18.893
25.875 | 9.261
25.887 | 0.37
25.898 | -3.89
25.91 | 4.26
25.923 | 7.409
25.936 | 17.967
25.95 | 14.633
25.962 | 7.038
25.975 | 6.483
25.986 | 22.597
25.997 | 30.006
26.009 | 16.67
26.023 | 12.225
26.037 | 8.15
26.049 | 19.263
26.061 | 16.485
26.073 | 19.078
26.084 | 9.076
26.095 | 13.336
26.107 | 19.448
26.117 | 25.561
26.13 | 22.412
26.14 | 25.931
26.151 | 23.338
26.166 | -5.557
26.179 | 4.26
26.192 | 22.782
26.206 | 20.375
26.218 | 20.375
26.233 | 32.229
26.247 | 32.229
26.26 | 33.34
26.273 | 26.857
26.285 | 21.671
26.299 | 30.747
26.311 | 28.71
26.325 | 24.264
26.337 | 8.706
26.348 | 3.334
26.36 | 23.709
26.372 | 19.078
26.388 | 18.893
26.402 | -1.111
26.415 | 4.26
26.428 | 18.708
26.441 | 14.633
26.453 | 10.743
26.467 | 15.188
26.48 | 24.635
26.492 | 34.266
26.504 | 26.117
26.515 | 25.19
26.528 | 34.452
26.541 | 14.077
26.555 | 5.557
26.567 | 3.334
26.579 | 0.741
26.591 | -2.778
26.603 | -5.927
26.614 | -10.928
26.625 | 15.929
26.637 | 24.079
26.648 | 24.635
26.659 | 23.523
26.671 | 29.08
26.681 | 21.115
26.694 | 16.114
26.706 | 7.594
26.718 | 5.001
26.73 | 16.3
26.742 | 9.076
26.754 | 4.445
26.767 | 17.041
26.779 | 26.117
26.792 | 25.376
26.805 | 11.113
26.819 | 13.151
26.831 | -11.854
26.845 | 2.037
26.858 | 18.708
26.87 | 25.746
26.883 | 23.523
26.895 | 16.485
26.906 | 19.634
26.918 | 27.043
26.929 | 20.189
26.941 | 19.634
26.952 | 19.263
26.965 | -1.482
26.977 | 2.223
26.988 | 1.667
27.001 | 13.336
27.014 | 8.706
27.027 | 13.521
27.04 | 28.895
27.052 | 27.969
27.066 | 19.263
27.077 | 25.005
27.088 | 36.489
27.099 | 25.19
27.113 | 9.817
27.125 | 25.376
27.139 | 14.818
27.151 | 5.371
27.162 | 3.334
27.174 | 8.52
27.184 | 23.338
27.195 | 23.338
27.207 | 28.524
27.218 | 25.746
27.23 | 19.448
27.241 | 27.413
27.252 | 32.414
27.263 | 38.897
27.274 | 41.305
27.287 | 40.564
27.3 | 29.265
27.313 | 22.597
27.326 | 22.597
27.337 | 22.412
27.349 | 11.854
27.361 | 17.781
27.373 | 35.563
27.384 | 29.636
27.396 | 32.229
27.407 | 26.302
27.418 | 21.856
27.429 | 24.449
27.44 | 26.302
27.451 | 22.968
27.462 | 15.744
27.474 | 11.113
27.485 | 4.26
27.496 | 6.853
27.507 | 10.373
27.518 | 10.373
27.529 | 15.374
27.54 | 20.375
27.55 | 30.562
27.561 | 36.304
27.572 | 24.079
27.584 | 21.301
27.595 | 18.708
27.607 | 14.818
27.617 | 9.817
27.628 | 17.411
27.642 | 7.038
27.654 | -11.854
27.666 | -9.076
27.678 | 2.778
27.689 | 7.965
27.701 | 11.113
27.712 | -9.261
27.723 | -8.891
27.734 | -7.965
27.745 | 9.446
27.757 | 24.82
27.768 | 10.002
27.781 | 3.519
27.793 | 1.111
27.805 | 9.817
27.817 | 23.523
27.83 | 17.411
27.843 | 22.412
27.855 | 27.784
27.869 | 30.562
27.881 | 41.86
27.895 | 41.305
27.907 | 30.377
27.921 | 29.636
27.933 | 40.008
27.948 | 30.562
27.96 | 28.71
27.974 | 30.191
27.987 | 38.712
28 | 21.301
28.013 | 11.854
28.026 | 0
28.037 | -1.667
28.047 | 1.852
28.058 | 19.819
28.07 | 38.156
28.082 | 30.747
28.096 | 29.265
28.107 | 25.19
28.119 | 20.745
28.131 | 21.115
28.141 | 13.892
28.152 | 0.556
28.165 | -7.779
28.175 | -7.779
28.186 | -7.038
28.198 | 10.187
28.211 | 19.078
28.223 | 25.19
28.235 | 34.637
28.247 | 34.452
28.259 | 30.377
28.272 | 32.229
28.285 | 23.338
28.298 | 13.151
28.309 | 3.334
28.32 | 15.929
28.332 | 12.41
28.346 | 4.816
28.357 | 17.781
28.368 | 24.82
28.379 | 24.079
28.392 | 27.228
28.404 | 31.303
28.415 | 26.302
28.428 | 28.895
28.441 | 33.34
28.454 | 35.748
28.466 | 26.302
28.48 | 17.041
28.492 | 21.301
28.506 | 34.822
28.519 | 40.379
28.534 | 40.564
28.547 | 32.229
28.56 | 23.338
28.573 | 3.89
28.587 | 4.26
28.599 | 13.892
28.613 | 21.115
28.625 | 36.119
28.637 | 15.559
28.648 | -10.002
28.66 | -5.927
28.672 | -1.667
28.685 | 4.445
28.698 | 8.15
28.709 | 2.964
28.721 | -0.37
28.735 | -1.297
28.749 | 7.965
28.761 | 12.41
28.776 | 7.594
28.79 | 12.595
28.801 | 7.965
28.812 | 4.445
28.823 | 4.445
28.834 | 0.556
28.846 | 10.373
28.858 | 25.005
28.87 | 19.819
28.882 | 5.371
28.895 | 11.299
28.909 | 20.189
28.922 | 17.967
28.935 | 9.261
28.948 | 2.408
28.96 | 6.112
28.974 | -7.224
28.986 | -11.854
29 | -0.556
29.012 | 6.483
29.025 | 7.224
29.038 | 13.892
29.05 | 25.376
29.061 | 25.561
29.073 | 15.188
29.085 | 13.521
29.099 | 18.522
29.111 | 17.596
29.122 | 21.856
29.134 | 32.414
29.145 | 21.856
29.157 | 19.448
29.169 | 19.634
29.18 | 25.005
29.192 | 32.785
29.203 | 20.745
29.214 | 3.89
29.226 | 1.482
29.237 | 3.704
29.248 | 23.709
29.261 | 32.229
29.274 | 31.858
29.288 | 28.339
29.301 | 9.817
29.314 | 8.706
29.326 | 11.669
29.338 | 2.408
29.352 | 19.634
29.364 | 38.526
29.376 | 35.192
29.388 | 29.821
29.4 | 21.671
29.412 | 21.486
29.422 | 34.081
29.436 | 33.711
29.45 | 22.782
29.462 | 23.709
29.477 | 10.928
29.491 | 3.334
29.505 | 2.037
29.517 | 1.482
29.53 | 16.3
29.543 | 32.414
29.553 | 37.23
29.564 | 41.12
29.576 | 45.75
29.587 | 43.157
29.599 | 24.264
29.611 | 22.227
29.622 | 22.782
29.634 | 25.931
29.647 | 23.338
29.66 | 14.447
29.672 | 1.297
29.686 | 16.114
29.698 | 15.003
29.711 | 20.375
29.723 | 8.15
29.733 | -2.037
29.746 | 16.3
29.757 | 27.043
29.768 | 34.266
29.779 | 29.821
29.791 | 37.971
29.803 | 41.305
29.814 | 26.857
29.826 | 13.521
29.837 | 14.447
29.852 | 25.19
29.867 | 33.34
29.881 | 31.673
29.893 | 20.004
29.907 | 1.482
29.918 | 15.559
29.929 | 36.119
29.941 | 18.522
29.952 | 6.853
29.963 | 11.113
29.974 | 26.117
29.986 | 18.708
29.997 | 26.672
30.009 | 17.781
30.021 | 12.225
30.032 | 7.779
30.044 | 5.001
30.055 | 5.186
30.066 | 7.779
30.077 | 3.89
30.088 | 7.038
30.099 | 12.595
30.11 | 12.595
30.122 | 12.595
30.133 | 4.816
30.145 | -1.111
30.156 | 2.223
30.168 | 3.704
30.179 | 4.075
30.19 | 2.408
30.201 | -5.927
30.213 | -6.298
30.224 | -11.299
30.235 | -13.336
30.247 | -10.558
30.258 | 2.778
30.27 | 13.892
30.28 | 11.669
30.291 | -0.37
30.302 | 3.89
30.314 | 19.263
30.325 | 29.08
30.336 | 21.301
30.348 | 2.593
30.358 | -7.224
30.371 | 6.112
30.384 | 11.669
30.396 | 13.707
30.407 | 6.853
30.419 | 11.299
30.43 | 19.448
30.442 | 26.487
30.454 | 26.487
30.468 | 11.854
30.48 | -2.778
30.492 | -7.594
30.506 | -2.778
30.517 | 9.261
30.529 | 27.598
30.54 | -0.741
30.55 | -2.037
30.564 | 2.778
30.575 | 11.854
30.586 | 4.445
30.597 | 7.779
30.61 | 21.301
30.622 | 25.561
30.633 | 26.302
30.645 | 18.893
30.659 | 11.299
30.671 | 23.709
30.683 | 32.229
30.694 | 26.487
30.706 | 32.229
30.717 | 33.155
30.729 | 24.079
30.739 | 21.671
30.751 | 11.299
30.763 | -2.964
30.775 | -2.964
30.787 | -0.926
30.798 | 3.704
30.811 | 3.519
30.822 | 7.409
30.833 | 9.261
30.844 | -5.557
30.857 | -11.669
30.87 | -4.075
30.883 | 12.41
30.895 | 23.894
30.906 | 25.19
30.919 | 33.896
30.932 | 32.229
30.945 | 25.746
30.956 | 3.89
30.968 | 4.631
30.979 | 14.447
30.992 | 13.892
31.005 | 16.3
31.016 | 31.673
31.027 | 34.081
31.038 | 24.449
31.05 | 17.226
31.062 | 17.596
31.073 | 25.561
31.085 | 29.636
31.096 | 29.636
31.109 | 28.154
31.122 | 31.673
31.135 | 7.779
31.151 | 12.225
31.163 | 19.448
31.177 | 35.378
31.19 | 34.266
31.203 | 28.339
31.215 | 19.263
31.229 | 26.672
31.241 | 38.156
31.254 | 33.34
31.267 | 27.228
31.278 | 21.301
31.289 | 9.446
31.302 | 10.373
31.314 | 17.411
31.325 | 23.894
31.336 | 25.561
31.349 | 21.301
31.36 | 27.228
31.374 | 25.19
31.387 | 13.521
31.399 | 11.299
31.413 | 12.41
31.426 | 12.41
31.439 | 13.892
31.453 | 8.706
31.464 | 12.04
31.476 | 15.929
31.487 | 11.854
31.497 | 8.15
31.51 | 27.043
31.523 | 25.931
31.537 | 25.931
31.549 | 22.042
31.561 | 20.004
31.572 | 21.115
31.584 | 16.3
31.596 | 20.745
31.61 | 23.894
31.622 | 31.673
31.634 | 31.118
31.648 | 42.787
31.661 | 33.155
31.673 | 32.414
31.686 | 25.561
31.698 | 17.967
31.711 | -4.26
31.724 | -11.484
31.736 | -0.741
31.747 | -0.741
31.759 | 0
31.77 | -10.928
31.781 | 3.89
31.792 | 11.113
31.804 | -5.001
31.817 | -2.408
31.831 | 2.223
31.843 | 19.078
31.854 | 7.779
31.866 | -1.667
31.877 | 0.926
31.887 | 7.779
31.901 | 3.704
31.913 | 2.223
31.927 | 9.076
31.939 | 0.185
31.951 | -7.965
31.962 | -3.89
31.973 | 9.261
31.985 | 0.741
31.998 | 2.223
32.011 | 1.852
32.025 | 2.408
32.036 | 1.482
32.048 | 5.371
32.06 | 6.112
32.072 | 6.112
32.083 | 10.928
32.096 | 15.003
32.108 | 20.004
32.119 | 23.523
32.13 | 19.448
32.142 | 25.376
32.154 | 28.154
32.167 | 20.189
32.181 | 23.153
32.193 | 19.078
32.206 | 19.819
32.218 | 18.152
32.23 | 23.338
32.243 | 22.042
32.255 | 12.966
32.268 | 2.964
32.279 | 5.557
32.291 | 3.149
32.304 | -6.298
32.316 | -5.371
32.33 | -6.668
32.343 | 21.856
32.355 | 20.189
32.367 | 9.817
32.378 | 11.669
32.389 | 13.151
32.401 | 13.151
32.415 | 10.928
32.428 | 10.743
32.441 | 3.149
32.454 | -11.299
32.465 | -11.484
32.477 | -6.483
32.488 | -12.41
32.499 | -12.225
32.511 | -3.519
32.525 | 0.741
32.536 | 12.225
32.547 | 13.521
32.559 | 15.374
32.571 | 7.965
32.584 | 11.669
32.596 | 4.816
32.609 | -2.964
32.62 | 13.707
32.632 | 8.335
32.642 | 5.557
32.654 | 3.89
32.666 | -5.001
32.681 | 9.817
32.694 | -9.446
32.706 | -7.038
32.718 | -0.37
32.731 | -0.37
32.745 | -5.186
32.755 | 5.186
32.767 | 12.225
32.778 | 8.706
32.791 | 7.779
32.801 | 7.409
32.813 | 20.375
32.826 | 14.818
32.837 | 10.928
32.85 | 22.968
32.863 | 20.004
32.876 | 10.558
32.889 | -4.26
32.901 | -5.186
32.913 | -3.704
32.927 | 1.482
32.94 | -4.26
32.953 | -1.852
32.967 | -3.704
32.98 | 11.669
32.992 | 19.263
33.002 | 23.338
33.013 | 25.005
33.023 | 23.709
33.035 | 19.263
33.047 | 19.263
33.058 | 21.115
33.071 | 31.118
33.083 | 30.191
33.096 | 24.264
33.111 | 13.892
33.123 | 9.817
33.135 | 12.225
33.147 | 9.817
33.157 | -1.482
33.169 | -17.041
33.18 | -8.706
33.193 | -0.185
33.205 | 12.78
33.216 | 22.042
33.227 | 28.339
33.239 | 27.228
33.252 | 18.337
33.264 | 7.409
33.276 | 13.707
33.288 | 14.818
33.298 | 10.373
33.309 | 5.557
33.321 | 6.668
33.334 | 3.334
33.346 | 7.409
33.358 | 17.041
33.37 | 17.041
33.381 | 24.449
33.392 | 26.487
33.403 | 25.376
33.414 | 15.744
33.425 | 16.114
33.437 | 22.227
33.447 | 21.671
33.458 | 30.377
33.469 | 31.488
33.48 | 26.487
33.492 | 27.969
33.503 | 28.71
33.516 | 20.56
33.529 | 7.965
33.54 | 23.709
33.551 | 28.339
33.562 | 18.337
33.574 | 20.745
33.584 | 20.745
33.596 | 22.968
33.607 | 12.225
33.618 | 15.374
33.629 | 26.857
33.64 | 27.228
33.651 | 25.19
33.663 | 24.264
33.673 | 12.78
33.684 | 12.595
33.696 | 8.335
33.706 | -2.778
33.718 | -4.816
33.728 | -3.149
33.741 | 9.632
33.754 | 15.003
33.766 | 8.335
33.778 | 10.558
33.788 | -15.559
33.8 | -9.817
33.812 | -15.188
33.823 | -6.112
33.834 | 9.076
33.847 | 12.41
33.858 | 14.262
33.869 | 17.967
33.88 | 10.373
33.894 | 21.671
33.907 | 16.485
33.919 | 7.779
33.932 | 14.633
33.944 | 9.261
33.956 | 18.152
33.968 | 26.672
33.981 | 16.855
33.994 | 16.855
34.007 | 20.56
34.02 | 19.263
34.033 | 19.263
34.046 | 11.669
34.059 | 17.411
34.072 | 21.856
34.086 | 5.001
34.098 | 4.26
34.111 | 10.187
34.123 | 6.853
34.136 | 5.742
34.15 | -4.816
34.163 | -7.965
34.176 | -2.964
34.188 | -1.482
34.201 | 3.334
34.214 | -3.149
34.227 | -8.706
34.24 | -7.224
34.253 | 21.301
34.266 | 12.41
34.278 | 8.335
34.289 | 4.26
34.3 | 3.519
34.312 | 18.708
34.325 | 12.966
34.338 | 10.743
34.352 | -9.076
34.368 | -10.558
34.381 | -4.631
34.395 | 13.151
34.407 | 28.154
34.42 | 25.561
34.434 | 17.781
34.447 | 4.26
34.459 | 15.188
34.475 | 18.337
34.489 | 26.117
34.501 | 24.079
34.514 | 17.781
34.527 | 20.745
34.538 | 24.82
34.55 | 25.746
34.563 | 27.413
34.577 | 34.637
34.59 | 20.004
34.605 | 25.376
34.618 | 16.3
34.632 | 3.519
34.645 | 5.001
34.657 | 6.298
34.67 | 11.299
34.681 | 13.521
34.696 | 15.744
34.709 | 9.446
34.722 | 17.226
34.733 | 7.409
34.745 | 1.852
34.757 | 10.928
34.768 | 23.153
34.782 | 18.337
34.795 | 9.261
34.807 | 13.707
34.82 | 11.854
34.833 | 20.189
34.846 | 18.893
34.856 | 21.486
34.867 | 14.818
34.879 | 14.633
34.89 | 24.635
34.901 | 26.487
34.913 | 20.56
34.924 | 17.411
34.935 | 22.782
34.946 | 28.524
34.958 | 38.156
34.968 | 29.451
34.981 | 17.781
34.995 | 23.709
35.007 | 23.709
35.02 | 29.08
35.032 | 16.485
35.044 | -2.778
35.055 | -14.633
35.066 | -12.04
35.077 | -0.741
35.09 | -7.779
35.103 | 1.297
35.114 | 24.82
35.127 | 25.376
35.138 | 7.038
35.151 | -3.89
35.162 | 8.335
35.176 | 7.224
35.19 | 7.779
35.205 | 23.894
35.218 | 21.671
35.231 | 14.447
35.245 | 2.408
35.258 | -13.707
35.27 | -15.929
35.284 | -12.966
35.297 | -4.075
35.31 | -8.15
35.324 | -8.15
35.337 | 5.186
35.35 | -0.926
35.364 | -14.818
35.377 | 12.595
35.391 | 8.15
35.404 | 2.964
35.417 | -8.15
35.428 | 11.669
35.44 | 14.077
35.453 | 13.521
35.467 | 0.37
35.48 | -6.112
35.492 | 1.667
35.506 | 25.931
35.519 | 24.82
35.53 | 21.301
35.541 | 22.968
35.553 | 11.854
35.565 | 1.297
35.576 | -3.149
35.587 | 5.927
35.599 | 11.484
35.611 | 20.375
35.624 | 23.523
35.637 | 32.599
35.648 | 32.599
35.66 | 21.115
35.673 | 10.743
35.687 | -7.779
35.699 | 1.297
35.712 | 9.446
35.724 | 15.188
35.736 | 23.894
35.747 | 22.597
35.758 | 19.819
35.77 | 18.152
35.782 | 11.299
35.793 | -5.557
35.804 | -5.186
35.816 | -10.002
35.83 | -12.78
35.842 | -7.594
35.853 | 0.185
35.866 | 10.743
35.88 | 27.413
35.893 | 20.004
35.905 | 17.596
35.917 | 12.595
35.93 | -7.965
35.943 | -11.299
35.956 | -8.891
17.93267