## Plan1
GRUPO | CP1 | CP2 | CP3 | CP4 | MÉDIA | DESVIO PADRÃO
| [N] | [N] | [N] | [N] | [N]
RESINADO 0JN
RESINADO 10JN | 675.88 | 705.331 | 577.341 | 387.858 | 586.6025 | 143.3551
RESINADO 20JN | 258.572 | 747.006 | 870.55 | 523.627 | 599.93875 | 269.0811
RESINADO 30JN | 415.456 | 297.469 | 603.273 | 401.935 | 429.53325 | 127.2613
RESINADO 40JN | 553.818 | 914.263 | 756.638 | 291.542 | 629.06525 | 269.0704
RESINADO 50JN | 434.905 | 905.557 | 548.632 | 541.408 | 607.6255 | 205.3132
RESINADO 60JN | 553.448 | 476.95 | 634.205 |  | 554.8677 | 78.63711
RESINADO 70JN | 894.814 | 702.367 | 506.216 | 357.111 | 615.127 | 234.0011
RESINADO 80JN | 775.345 | 686.994 | 573.822 | 1004.467 | 760.157 | 182.5665
RESINADO 90JN | 561.042 | 773.678 | 541.223 | 740.894 |  | 120.0459
RESINADO 100JN | 339.7 | 430.644 | 381.19 | 361.556 | 378.2725 | 38.80964
RESINADO 110JN | 692.921 | 672.361 | 564.005 | 434.719 | 591.0015 | 118.5467
RESINADO 120JN | 775.901 | 418.234 | 553.448 |  | 582.5277 | 180.598

## Planilha1
tratamento | repetição | tensão máxima | extensão máxima
RESINADO 10JN | 1 | 675.88 | 1.731921376
RESINADO 10JN | 2 | 705.331 | 16.90675027
RESINADO 10JN | 3 | 577.341 | 20.40639173
RESINADO 10JN | 4 | 387.858 | 17.93266768
RESINADO 20JN | 1 | 258.572 | 0
RESINADO 20JN | 2 | 747.006 | 11.77049127
RESINADO 20JN | 3 | 870.55 | 12.05760231
RESINADO 20JN | 4 | 523.627 | 14.30784215
RESINADO 30JN | 1 | 415.456 | 12.68676967
RESINADO 30JN | 2 | 297.469 | 9.92798801
RESINADO 30JN | 3 | 603.273 | 8.871569388
RESINADO 30JN | 4 | 401.935 | 16.08582244
RESINADO 40JN | 1 | 0 | 7.159078773
RESINADO 40JN | 2 | 914.263 | 14.26206816
RESINADO 40JN | 3 | 756.638 | 8.348272989
RESINADO 40JN | 4 | 291.542 | 7.546471892
RESINADO 50JN | 1 | 434.905 | 5.846196196
RESINADO 50JN | 2 | 905.557 | 8.609493036
RESINADO 50JN | 3 | 548.632 | 7.639451104
RESINADO 50JN | 4 | 541.408 | 6.506746777
RESINADO 60JN | 1 | 553.448 | 5.867510682
RESINADO 60JN | 2 | 476.95 | 11.75394954
RESINADO 60JN | 3 | 634.205 | 16.24318351
RESINADO 70JN | 1 | 894.814 | 6.903138913
RESINADO 70JN | 2 | 702.367 | 9.278675883
RESINADO 70JN | 3 | 506.216 | 13.05831615
RESINADO 70JN | 4 | 357.111 | 14.9409891
RESINADO 80JN | 1 | 775.345 | 6.262874396
RESINADO 80JN | 2 | 686.994 | 5.217992
RESINADO 80JN | 3 | 573.822 | 6.15839843
RESINADO 80JN | 4 | 1004.467 | 8.262736575
RESINADO 90JN | 1 | 561.042 | 8.98089685
RESINADO 90JN | 2 | 773.678 | 5.631996853
RESINADO 90JN | 3 | 541.223 | 7.21203871
RESINADO 90JN | 4 | 740.894 | 4.921007179
RESINADO 100JN | 1 | 339.7 | 4.984849941
RESINADO 100JN | 2 | 430.644 | 5.418854326
RESINADO 100JN | 3 | 381.19 | 6.485007319
RESINADO 100JN | 4 | 361.556 | 5.1457876
RESINADO 110JN | 1 | 692.921 | 4.26915928
RESINADO 110JN | 2 | 672.361 | 6.416667279
RESINADO 110JN | 3 | 564.005 | 5.123544406
RESINADO 110JN | 4 | 434.719 | 4.989175481
RESINADO 120JN | 1 | 775.901 | 4.417383065
RESINADO 120JN | 2 | 418.234 | 6.726401402
RESINADO 120JN | 3 | 553.448 | 5.434991314